## Full Data V7 1752024
ELECTRODE NAME | FROM | MATERIAL | SA | DG | %N | %O | %S | %P | %B | CD | CAP | CONC | ELEC TYPE | ELEC CLASS | COMMENT | DOI | STRING SPLIT | UNIQUE INDEX | PAPER | NAME
COUNT | 1089 | 1089 | 1089 | 854 | 725 | 942 | 253 | 241 | 153 | 1089 | 1089 | 1089 | 1089 | 0 | 132 | 91 | 1086 | 1089 | 91 | 91
PN-rGO | P3 | Graphene | 343.5 | 0.84 | 2.3 |  |  | 4.5 |  | 0.5 | 292 | 6 | KOH |  |  | https://doi.org/10.1039/d3ma00553d | 10.1039/d3ma00553d | 1 | https://pubs.rsc.org/en/content/articlelanding/2023/ma/d3ma00553d | Phosphorus and nitrogen co-doped reduced graphene oxide as superior electrode nanomaterials for supercapacitors
N-GE-15 | P3 | Activated Carbon | 784 | 1.05 | 3.5 | 4.1 |  |  |  | 0.5 | 98 | 1 | TEABF4/PC |  | SA 10:1 ratio, tetraethylammonium tetrafluoroborate (TEABF4) in propylene carbonate (PC) electrolyte | https://doi.org/10.3390/nano13101640 | 10.3390/nano13101640 | 2 | https://www.mdpi.com/2079-4991/13/10/1640 | Study on the Application of Nitrogen-Doped Holey Graphene in Supercapacitors with Organic Electrolyte
N-GE-15 | P3 | Activated Carbon | 784 | 1.05 | 3.5 | 4.1 |  |  |  | 20 | 58 | 1 | TEABF4/PC |  | SA 10:1 ratio, tetraethylammonium tetrafluoroborate (TEABF4) in propylene carbonate (PC) electrolyte |  | 0
N-GE-60 | P3 | Activated Carbon | 784 | 1.06 | 4.5 | 4.4 |  |  |  | 0.5 | 104 | 1 | TEABF4/PC |  | SA 10:1 ratio, tetraethylammonium tetrafluoroborate (TEABF4) in propylene carbonate (PC) electrolyte |  | 0
N-GE-60 | P3 | Activated Carbon | 784 | 1.06 | 4.5 | 4.4 |  |  |  | 20 | 49 | 1 | TEABF4/PC |  | SA 10:1 ratio, tetraethylammonium tetrafluoroborate (TEABF4) in propylene carbonate (PC) electrolyte |  | 0
N-HGE | P3 | Activated Carbon | 784 | 1.12 | 3.4 | 4.4 |  |  |  | 0.5 | 134 | 1 | TEABF4/PC |  | SA 10:1 ratio, tetraethylammonium tetrafluoroborate (TEABF4) in propylene carbonate (PC) electrolyte |  | 0
N-HGE | P3 | Activated Carbon | 784 | 1.12 | 3.4 | 4.4 |  |  |  | 20 | 68 | 1 | TEABF4/PC |  | SA 10:1 ratio, tetraethylammonium tetrafluoroborate (TEABF4) in propylene carbonate (PC) electrolyte |  | 0
AC/N-HGE-0.5hr | P3 | Activated Carbon | 784 | 1.09 | 3.6 | 4.3 |  |  |  | 0.5 | 114 | 1 | TEABF4/PC |  | SA 10:1 ratio, tetraethylammonium tetrafluoroborate (TEABF4) in propylene carbonate (PC) electrolyte |  | 0
AC/N-HGE-0.5hr | P3 | Activated Carbon | 784 | 1.09 | 3.6 | 4.3 |  |  |  | 20 | 52 | 1 | TEABF4/PC |  | SA 10:1 ratio, tetraethylammonium tetrafluoroborate (TEABF4) in propylene carbonate (PC) electrolyte |  | 0
AC/N-HGE-1hr | P3 | Activated Carbon | 784 | 1.12 | 3.2 | 4.2 |  |  |  | 0.5 | 134 | 1 | TEABF4/PC |  | SA 10:1 ratio, tetraethylammonium tetrafluoroborate (TEABF4) in propylene carbonate (PC) electrolyte |  | 0
AC/N-HGE-1hr | P3 | Activated Carbon | 784 | 1.12 | 3.2 | 4.2 |  |  |  | 20 | 68 | 1 | TEABF4/PC |  | SA 10:1 ratio, tetraethylammonium tetrafluoroborate (TEABF4) in propylene carbonate (PC) electrolyte |  | 0
AC/N-HGE-2hr | P3 | Activated Carbon | 784 | 1.18 | 2.9 | 3.8 |  |  |  | 0.5 | 155 | 1 | TEABF4/PC |  | SA 10:1 ratio, tetraethylammonium tetrafluoroborate (TEABF4) in propylene carbonate (PC) electrolyte |  | 0
AC/N-HGE-2hr | P3 | Activated Carbon | 784 | 1.18 | 2.9 | 3.8 |  |  |  | 20 | 76 | 1 | TEABF4/PC |  | SA 10:1 ratio, tetraethylammonium tetrafluoroborate (TEABF4) in propylene carbonate (PC) electrolyte |  | 0
N-GO | P3 | Graphene | 9.16 |  | 12.19 | 10 |  |  |  | 1 | 22.5 | 5 | KOH |  | Oxygen + Cap is estimated from graph | https://doi.org/10.1021/acsaelm.2c01059 | 10.1021/acsaelm.2c01059 | 4 | https://pubs.acs.org/doi/10.1021/acsaelm.2c01059 | Electrochemical Performance of N-Doped Carbon-Based Electrodes for Supercapacitors
N-CG | P3 | Claisen Graphene | 16.91 |  | 18.95 | 10 |  |  |  | 1 | 7.5 | 5 | KOH |  | Oxygen + Cap is estimated from graph |  | 0
N-ACO | P3 | Activated Carbon | 30.33 |  | 11.79 | 12.5 |  |  |  | 1 | 32 | 5 | KOH |  | Oxygen + Cap is estimated from graph |  | 0
N-CACO | P3 | Claisen Activated Carbon | 21.37 |  | 7.27 | 18 |  |  |  | 1 | 10.5 | 5 | KOH |  | Oxygen + Cap is estimated from graph |  | 0
NSAC-1 | P3 | Activated Carbon | 1743 |  | 3.09 |  | 3.06 |  |  | 0.7 | 369 | 1 | H2SO4 |  |  | https://doi.org/10.1007/s42247-023-00503-1 | 10.1007/s42247-023-00503-1 | 5 | https://link.springer.com/article/10.1007/s42247-023-00503-1 | Nitrogen and sulfur co-doped activated carbon nanosheets for high-performance coin cell supercapacitor device with outstanding cycle stability
NSAC-2 | P3 | Activated Carbon | 1893 |  | 5.23 |  | 4.73 |  |  | 0.7 | 417 | 1 | H2SO4 |  |  |  | 0
NSAC-3 | P3 | Activated Carbon | 1723 |  | 8.17 |  | 5.19 |  |  | 0.7 | 277 | 1 | H2SO4 |  |  |  | 0
BFH-750 | P3 | Activated Carbon | 913 | 0.85 | 2.6 | 12.6 |  |  |  | 5 | 50 | 6 | KOH |  |  | https://doi.org/10.1038/s41598-017-06730-x | 10.1038/s41598-017-06730-x | 6 | https://www.nature.com/articles/s41598-017-06730-x | A novel hierarchical porous nitrogen-doped carbon derived from bamboo shoot for high performance supercapacitor
BFH-850 | P3 | Activated Carbon | 972 | 0.86 | 2.4 | 13 |  |  |  | 5 | 270 | 6 | KOH |  |  |  | 0
BFH-950 | P3 | Activated Carbon | 624 | 0.9 | 1.2 | 9.9 |  |  |  | 5 | 58 | 6 | KOH |  |  |  | 0
1NCA-800 | P3 | Carbon Material | 1935 | 0.98 | 0.72 |  |  |  |  | 5 | 327 | 0.2 | K2SO4 |  | Id/Ig estimated from Raman | https://doi.org/10.1080/21663831.2022.2139163 | 10.1080/21663831.2022.2139163 | 7 | https://www.tandfonline.com/doi/full/10.1080/21663831.2022.2139163 | N-doped carbon materials as electrodes for highly stable supercapacitors
2NCA-800 | P3 | Carbon Material | 2219 | 0.98 | 0.68 |  |  |  |  | 5 | 274 | 0.2 | K2SO4 |  | Id/Ig estimated from Raman |  | 0
1NGA-800 | P3 | Carbon Material | 1642 | 0.98 | 0.58 |  |  |  |  | 5 | 324 | 0.2 | K2SO4 |  | Id/Ig estimated from Raman |  | 0
2NGA-800 | P3 | Carbon Material | 2270 | 0.98 | 0.52 |  |  |  |  | 5 | 130 | 0.2 | K2SO4 |  | Id/Ig estimated from Raman |  | 0
BNC-700 | P3 | Carbon Nanosheet | 2267 | 0.94 | 7.89 | 12.45 |  |  | 2.93 | 0.5 | 227 | 6 | KOH |  |  | https://doi.org/10.1016/j.est.2022.106498 | 10.1016/j.est.2022.106498 | 8 | https://www.sciencedirect.com/science/article/pii/S2352152X22024872 | High-yield preparation of B/N co-doped porous carbon nanosheets from a cross-linked boronate polymer for supercapacitor applications
BNC-800 | P3 | Carbon Nanosheet | 2714.4 | 0.92 | 7.5 | 16.98 |  |  | 2.77 | 0.5 | 258.5 | 6 | KOH |  |  |  | 0
BNC-900 | P3 | Carbon Nanosheet | 1437.7 | 0.94 | 6.26 | 15.57 |  |  | 1.86 | 0.5 | 130.9 | 6 | KOH |  |  |  | 0
AHC-600 | P3 | Carbon Material | 952 | 0.85 | 2.89 | 11.25 |  |  |  | 0.5 | 178 | 6 | KOH |  |  | https://doi.org/10.1002/celc.201800603 | 10.1002/celc.201800603 | 9 | https://chemistry-europe.onlinelibrary.wiley.com/doi/full/10.1002/celc.201800603 | High Performance N-Doped Carbon Electrodes Obtained via Hydrothermal Carbonization of Macroalgae for Supercapacitor Applications
AHC-700 | P3 | Carbon Material | 1528 | 1.58 | 2.4 | 9.05 |  |  |  | 0.5 | 200 | 6 | KOH |  |  |  | 0
AHC-800 | P3 | Carbon Material | 1979 | 1.11 | 1.4 | 8.24 |  |  |  | 0.5 | 184 | 6 | KOH |  |  |  | 0
NSOC-800 | P3 | Carbon Material | 1267.913 | 1.31 | 1.44 | 7.5 | 11.72 |  |  | 1 | 280 | 6 | KOH |  |  | https://doi.org/10.3390/ma16134577 | 10.3390/ma16134577 | 10 | https://www.mdpi.com/1996-1944/16/13/4577 | N, S, O Self-Doped Carbon Derived from Grapefruit Peel for High-Performance Supercapacitors
NSOC-800 | P3 | Carbon Material | 1267.913 | 1.31 | 1.44 | 7.5 | 11.72 |  |  | 10 | 30 | 6 | KOH |  |  |  | 0
NPC-1 | P3 | Porous Carbon | 1063 | 1.019 | 1.24 | 11.08 |  | 0.25 |  | 1 | 145 | 6 | KOH |  | Cap estimated from graph | https://doi.org/10.3389/fchem.2020.00105 | 10.3389/fchem.2020.00105 | 11 | https://www.frontiersin.org/articles/10.3389/fchem.2020.00105/full | Nitrogen and Phosphorus Co-doped Porous Carbon for High-Performance Supercapacitors
NPC-2 | P3 | Porous Carbon | 1708 | 1.01 | 1.07 | 10.68 |  | 0.29 |  | 1 | 290 | 6 | KOH |  | Cap estimated from graph |  | 0
NPC-3 | P3 | Porous Carbon | 2454 | 1.002 | 0.95 | 12.89 |  | 0.18 |  | 1 | 340.2 | 6 | KOH |  |  |  | 0
N-CNC | P3 | Carbon Nanocage | 947 | 0.855 | 2.53 | 5.5 |  |  |  | 0.05 | 301 | 6 | KOH |  |  | https://doi.org/10.1007/s12274-021-4003-x | 10.1007/s12274-021-4003-x | 12 | https://link.springer.com/article/10.1007/s12274-021-4003-x | Interconnected N/P co-doped carbon nanocage as high capacitance electrode material for energy storage devices
P-CNC | P3 | Carbon Nanocage | 1175 | 0.858 |  | 3.67 |  | 2.71 |  | 0.05 | 333 | 6 | KOH |  |  |  | 0
NP-CNC | P3 | Carbon Nanocage | 899 | 0.856 | 2.37 | 10.41 |  | 2.1 |  | 0.05 | 435 | 6 | KOH |  |  |  | 0
CNC | P3 | Carbon Nanocage | 829 | 0.852 |  | 6.96 |  |  |  | 0.05 | 280 | 6 | KOH |  |  |  | 0
N-CNC | P3 | Carbon Nanocage | 947 | 0.855 | 2.53 | 5.5 |  |  |  | 10 | 237.5 | 6 | KOH |  | Cap estimated from graph |  | 0
P-CNC | P3 | Carbon Nanocage | 1175 | 0.858 |  | 3.67 |  | 2.71 |  | 10 | 251 | 6 | KOH |  | Cap estimated from graph |  | 0
NP-CNC | P3 | Carbon Nanocage | 899 | 0.856 | 2.37 | 10.41 |  | 2.1 |  | 10 | 340 | 6 | KOH |  | Cap estimated from graph |  | 0
CNC | P3 | Carbon Nanocage | 829 | 0.852 |  | 6.96 |  |  |  | 10 | 223 | 6 | KOH |  | Cap estimated from graph |  | 0
N-CNC | P3 | Carbon Nanocage | 947 | 0.855 | 2.53 | 5.5 |  |  |  | 30 | 225 | 6 | KOH |  | Cap estimated from graph |  | 0
P-CNC | P3 | Carbon Nanocage | 1175 | 0.858 |  | 3.67 |  | 2.71 |  | 30 | 240 | 6 | KOH |  | Cap estimated from graph |  | 0
NP-CNC | P3 | Carbon Nanocage | 899 | 0.856 | 2.37 | 10.41 |  | 2.1 |  | 30 | 325 | 6 | KOH |  | Cap estimated from graph |  | 0
CNC | P3 | Carbon Nanocage | 829 | 0.852 |  | 6.96 |  |  |  | 30 | 220 | 6 | KOH |  | Cap estimated from graph |  | 0
N-CNC | P3 | Carbon Nanocage | 947 | 0.855 | 2.53 | 5.5 |  |  |  | 50 | 196 | 6 | KOH |  |  |  | 0
P-CNC | P3 | Carbon Nanocage | 1175 | 0.858 |  | 3.67 |  | 2.71 |  | 50 | 222 | 6 | KOH |  |  |  | 0
NP-CNC | P3 | Carbon Nanocage | 899 | 0.856 | 2.37 | 10.41 |  | 2.1 |  | 50 | 311 | 6 | KOH |  |  |  | 0
CNC | P3 | Carbon Nanocage | 829 | 0.852 |  | 6.96 |  |  |  | 50 | 187 | 6 | KOH |  |  |  | 0
ACTP-850 | P3 | Porous Carbon | 1920 | 1.1 |  | 52.97 |  | 11.59 |  | 0.5 | 328 | 1 | Na2SO4 |  |  | 10.1007/s42452-021-04187-2 | 10.1007/s42452-021-04187-2 | 13 | https://www.researchgate.net/publication/348537330_Synthesis_and_electrochemical_study_of_phosphorus-doped_porous_carbon_for_supercapacitor_applications | Synthesis and electrochemical study of phosphorus-doped porous carbon for supercapacitor applications
ACTP-850 | P3 | Porous Carbon | 1920 | 1.1 |  | 52.97 |  | 11.59 |  | 2 | 202 | 1 | Na2SO4 |  | Cap estimated from graph |  | 0
ACTP-850 | P3 | Porous Carbon | 1920 | 1.1 |  | 52.97 |  | 11.59 |  | 5 | 147 | 1 | Na2SO4 |  | Cap estimated from graph |  | 0
ACTP-850 | P3 | Porous Carbon | 1920 | 1.1 |  | 52.97 |  | 11.59 |  | 10 | 74 | 1 | Na2SO4 |  | Cap estimated from graph |  | 0
URC-800 | P3 | Porous Carbon | 1330.6 | 1.25 | 7.4 | 7.8 | 1.4 | 0.6 |  | 0.5 | 139 | 6 | KOH |  |  | https://doi.org/10.1038/s41598-017-11229-6 | 10.1038/s41598-017-11229-6 | 14 | https://www.nature.com/articles/s41598-017-11229-6 | Urine to highly porous heteroatom-doped carbons for supercapacitor: A value added journey for human waste
URC-900 | P3 | Porous Carbon | 1040.5 | 1.11 | 5.7 | 7.1 | 1.2 | 0.4 |  | 0.5 | 166 | 6 | KOH |  |  |  | 0
URC-1000 | P3 | Porous Carbon | 809.3 | 0.98 | 2.7 | 6.5 | 0.8 | 0.2 |  | 0.5 | 129 | 6 | KOH |  |  |  | 0
URC-800 | P3 | Porous Carbon | 1330.6 | 1.25 | 7.4 | 7.8 | 1.4 | 0.6 |  | 5 | 112.5 | 6 | KOH |  | Cap estimated from graph |  | 0
URC-900 | P3 | Porous Carbon | 1040.5 | 1.11 | 5.7 | 7.1 | 1.2 | 0.4 |  | 5 | 119 | 6 | KOH |  | Cap estimated from graph |  | 0
URC-1000 | P3 | Porous Carbon | 809.3 | 0.98 | 2.7 | 6.5 | 0.8 | 0.2 |  | 5 | 110 | 6 | KOH |  | Cap estimated from graph |  | 0
URC-800 | P3 | Porous Carbon | 1330.6 | 1.25 | 7.4 | 7.8 | 1.4 | 0.6 |  | 20 | 97.5 | 6 | KOH |  | Cap estimated from graph |  | 0
URC-900 | P3 | Porous Carbon | 1040.5 | 1.11 | 5.7 | 7.1 | 1.2 | 0.4 |  | 20 | 112 | 6 | KOH |  | Cap estimated from graph |  | 0
URC-1000 | P3 | Porous Carbon | 809.3 | 0.98 | 2.7 | 6.5 | 0.8 | 0.2 |  | 20 | 88 | 6 | KOH |  | Cap estimated from graph |  | 0
FS | P3 | Porous Carbon | 4 | [6 empty] | 1 | 64 | 1 | H2SO4 |  |  | https://doi.org/10.1021/ja809265m | 10.1021/ja809265m | 15 | https://pubs.acs.org/doi/10.1021/ja809265m | Highly Stable Performance of Supercapacitors from Phosphorus-Enriched Carbons
FS-P | P3 | Porous Carbon | 1055 |  |  |  |  | 8.52 |  | 1 | 192 | 1 | H2SO4 |  |  |  | 0
SC | P3 | Porous Carbon | 351 | [6 empty] | 1 | 36 | 1 | H2SO4 |  |  |  | 0
SC-P | P3 | Porous Carbon | 434 |  |  |  |  | 8.65 |  | 1 | 212 | 1 | H2SO4 |  |  |  | 0
BC | P3 | Porous Carbon | 247 | [6 empty] | 1 | 12 | 1 | H2SO4 |  |  |  | 0
BC-P | P3 | Porous Carbon | 633 |  |  |  |  | 6.18 |  | 1 | 220 | 1 | H2SO4 |  |  |  | 0
Norit | P3 | Porous Carbon | 697 | [6 empty] | 1 | 140 | 1 | H2SO4 |  |  |  | 0
PC | P3 | Porous Carbon | 1945 | 0.84 |  | 13.58 |  | 4.58 |  | 0.5 | 295.3 | 6 | KOH |  |  | https://doi.org/10.1038/s41598-019-41769-y | 10.1038/s41598-019-41769-y | 16 | https://www.nature.com/articles/s41598-019-41769-y#Fig3 | Oxygen/phosphorus co-doped porous carbon from cicada slough as high-performance electrode material for supercapacitors
PC | P3 | Porous Carbon | 1945 | 0.84 |  | 13.58 |  | 4.58 |  | 0.5 | 294.2 | 1 | H2SO4 |  |  |  | 0
PC | P3 | Porous Carbon | 1945 | 0.84 |  | 13.58 |  | 4.58 |  | 10 | 252 | 6 | KOH |  |  |  | 0
PC | P3 | Porous Carbon | 1945 | 0.84 |  | 13.58 |  | 4.58 |  | 10 | 247 | 1 | H2SO4 |  |  |  | 0
H3PO4/C-400 | P3 | Porous Carbon | 38.26 |  | 3.87 | 13.33 |  | 1.96 |  | 0.05 | 148 | 6 | KOH |  | Cap estimated from graph | https://doi.org/10.1016/j.electacta.2015.07.094 | 10.1016/j.electacta.2015.07.094 | 17 | https://www.sciencedirect.com/science/article/pii/S0013468615301614 | Nitrogen, oxygen and phosphorus decorated porous carbons derived from shrimp shells for supercapacitors
H3PO4/C-500 | P3 | Porous Carbon | 725.6 |  | 3.34 | 13.11 |  | 1.77 |  | 0.05 | 260 | 6 | KOH |  |  |  | 0
H3PO4/C-600 | P3 | Porous Carbon | 774 |  | 2.91 | 12.18 |  | 1.58 |  | 0.05 | 150 | 6 | KOH |  | Cap estimated from graph |  | 0
C-500 | P3 | Porous Carbon | 156.4 |  | 3.44 | 15.13 |  |  |  | 0.05 | 119 | 6 | KOH |  | Cap estimated from graph |  | 0
H3PO4/C-500 | P3 | Porous Carbon | 725.6 |  | 3.34 | 13.11 |  | 1.77 |  | 0.1 | 206 | 6 | KOH |  |  |  | 0
H3PO4/C-500 | P3 | Porous Carbon | 725.6 |  | 3.34 | 13.11 |  | 1.77 |  | 0.2 | 187 | 6 | KOH |  |  |  | 0
H3PO4/C-500 | P3 | Porous Carbon | 725.6 |  | 3.34 | 13.11 |  | 1.77 |  | 0.5 | 175 | 6 | KOH |  |  |  | 0
H3PO4/C-500 | P3 | Porous Carbon | 725.6 |  | 3.34 | 13.11 |  | 1.77 |  | 1 | 169 | 6 | KOH |  |  |  | 0
H3PO4/C-500 | P3 | Porous Carbon | 725.6 |  | 3.34 | 13.11 |  | 1.77 |  | 2 | 156 | 6 | KOH |  |  |  | 0
NPHSC | P3 | Hollow Sphere Carbon | 1155 | 1.12 | 11.4 | 6.7 |  | 3.5 |  | 1 | 232 | 6 | KOH |  |  | https://doi.org/10.1016/j.apsusc.2017.12.171 | 10.1016/j.apsusc.2017.12.171 | 18 | https://www.sciencedirect.com/science/article/pii/S0169433217337595?via%3Dihub | Nitrogen and phosphorus co-doped carbon hollow spheres derived from polypyrrole for high-performance supercapacitor electrodes
NPHSC | P3 | Hollow Sphere Carbon | 1155 | 1.12 | 11.4 | 6.7 |  | 3.5 |  | 10 | 158 | 6 | KOH |  |  |  | 0
P-3DHPC-0.1 | P3 | Porous Carbon | 815 | 1.38 |  | 4.2 |  | 0.8 |  | 0.3 | 273 | 6 | KOH |  | Cap estimated from graph | https://doi.org/10.1016/j.carbon.2017.11.050 | 10.1016/j.carbon.2017.11.050 | 19 | https://www.sciencedirect.com/science/article/abs/pii/S0008622317311648 | Phosphorus-doped 3D hierarchical porous carbon for high-performancesupercapacitors: A balanced strategy for pore structure and chemical composition
P-3DHPC-0.3 | P3 | Porous Carbon | 805 | 1.39 |  | 4.93 |  | 1.37 |  | 0.3 | 312.5 | 6 | KOH |  | Cap estimated from graph |  | 0
P-3DHPC-0.5 | P3 | Porous Carbon | 751 | 1.36 |  | 5.2 |  | 1.5 |  | 0.3 | 312.5 | 6 | KOH |  | Cap estimated from graph |  | 0
P-3DHPC-0.1 | P3 | Porous Carbon | 815 | 1.38 |  | 4.2 |  | 0.8 |  | 5 | 249 | 6 | KOH |  | Cap estimated from graph |  | 0
P-3DHPC-0.3 | P3 | Porous Carbon | 805 | 1.39 |  | 4.93 |  | 1.37 |  | 5 | 275 | 6 | KOH |  | Cap estimated from graph |  | 0
P-3DHPC-0.5 | P3 | Porous Carbon | 751 | 1.36 |  | 5.2 |  | 1.5 |  | 5 | 275 | 6 | KOH |  | Cap estimated from graph |  | 0
CsSC-0.3 | P3 | Porous Carbon | 637 | 0.97 | 1.5 |  |  | 0.5 |  | 1 | 107.2 | 6 | KOH |  |  | https://doi.org/10.1002/celc.202001428 | 10.1002/celc.202001428 | 20 | https://chemistry-europe.onlinelibrary.wiley.com/doi/abs/10.1002/celc.202001428 | Nitrogen and Phosphorus Co-doped Nanoporous Carbons fromPhosphoprotein/Silica Self-assemblies for Energy Storage inSupercapacitors
CsSC-0.7 | P3 | Porous Carbon | 644 | 0.95 | 2.2 |  |  | 1 |  | 1 | 200.6 | 6 | KOH |  |  |  | 0
CsSC-1.0 | P3 | Porous Carbon | 855 | 0.93 | 2.9 |  |  | 0.9 |  | 1 | 261.1 | 6 | KOH |  |  |  | 0
CsSC-0.3 | P3 | Porous Carbon | 637 | 0.97 | 1.5 |  |  | 0.5 |  | 2 | 99.6 | 6 | KOH |  |  |  | 0
CsSC-0.7 | P3 | Porous Carbon | 644 | 0.95 | 2.2 |  |  | 1 |  | 2 | 168.4 | 6 | KOH |  |  |  | 0
CsSC-1.0 | P3 | Porous Carbon | 855 | 0.93 | 2.9 |  |  | 0.9 |  | 2 | 197.2 | 6 | KOH |  |  |  | 0
CsSC-0.3 | P3 | Porous Carbon | 637 | 0.97 | 1.5 |  |  | 0.5 |  | 4 | 88.8 | 6 | KOH |  |  |  | 0
CsSC-0.7 | P3 | Porous Carbon | 644 | 0.95 | 2.2 |  |  | 1 |  | 4 | 148.1 | 6 | KOH |  |  |  | 0
CsSC-1.0 | P3 | Porous Carbon | 855 | 0.93 | 2.9 |  |  | 0.9 |  | 4 | 166.4 | 6 | KOH |  |  |  | 0
CsSC-0.3 | P3 | Porous Carbon | 637 | 0.97 | 1.5 |  |  | 0.5 |  | 8 | 80.6 | 6 | KOH |  |  |  | 0
CsSC-0.7 | P3 | Porous Carbon | 644 | 0.95 | 2.2 |  |  | 1 |  | 8 | 131.2 | 6 | KOH |  |  |  | 0
CsSC-1.0 | P3 | Porous Carbon | 855 | 0.93 | 2.9 |  |  | 0.9 |  | 8 | 142.4 | 6 | KOH |  |  |  | 0
CsSC-0.3 | P3 | Porous Carbon | 637 | 0.97 | 1.5 |  |  | 0.5 |  | 16 | 67.2 | 6 | KOH |  |  |  | 0
CsSC-0.7 | P3 | Porous Carbon | 644 | 0.95 | 2.2 |  |  | 1 |  | 16 | 115.2 | 6 | KOH |  |  |  | 0
CsSC-1.0 | P3 | Porous Carbon | 855 | 0.93 | 2.9 |  |  | 0.9 |  | 16 | 118.4 | 6 | KOH |  |  |  | 0
CG/CNT | P3 | Carbon Hybrid (Nanotube) | 541 |  |  | 4.6 |  |  |  | 0.1 | 37.5 | 1 | H2SO4 |  | Cap estimated from graph | https://doi.org/10.1016/j.electacta.2020.136713 | 10.1016/j.electacta.2020.136713 | 21 | https://www.sciencedirect.com/science/article/pii/S0013468620311063 | Phosphorus-doped carbon/carbon nanotube hybrids ashigh-performance electrodes for supercapacitors
CG/CNT_P700 | P3 | Carbon Hybrid (Nanotube) | 521 |  |  | 5.7 |  | 1.9 |  | 0.1 | 106.25 | 1 | H2SO4 |  | Cap estimated from graph |  | 0
CG/CNT_P800 | P3 | Carbon Hybrid (Nanotube) | 806 |  |  | 16.4 |  | 6.6 |  | 0.1 | 143.75 | 1 | H2SO4 |  | Cap estimated from graph |  | 0
CG/CNT_P900 | P3 | Carbon Hybrid (Nanotube) | 660 |  |  | 17.1 |  | 3.8 |  | 0.1 | 123.4375 | 1 | H2SO4 |  | Cap estimated from graph |  | 0
CG/CNT_POP700 | P3 | Carbon Hybrid (Nanotube) | 475 |  |  | 10.1 |  | 0.3 |  | 0.1 | 12.5 | 1 | H2SO4 |  | Cap estimated from graph |  | 0
CG/CNT_POP800 | P3 | Carbon Hybrid (Nanotube) | 555 |  |  | 9.5 |  | 0.8 |  | 0.1 | 87.5 | 1 | H2SO4 |  | Cap estimated from graph |  | 0
CG/CNT_POP900 | P3 | Carbon Hybrid (Nanotube) | 528 |  |  | 7.8 |  | 0.3 |  | 0.1 | 49 | 1 | H2SO4 |  | Cap estimated from graph |  | 0
AG/CNT | P3 | Carbon Hybrid (Nanotube) | 827 |  |  | 5.3 |  |  |  | 0.1 | 121.875 | 1 | H2SO4 |  | Cap estimated from graph |  | 0
AG/CNT_P800 | P3 | Carbon Hybrid (Nanotube) | 1686 |  |  | 9.3 |  | 2.6 |  | 0.1 | 156.25 | 1 | H2SO4 |  | Cap estimated from graph |  | 0
CG/CNT | P3 | Carbon Hybrid (Nanotube) | 541 |  |  | 4.6 |  |  |  | 2 | 25 | 1 | H2SO4 |  | Cap estimated from graph |  | 0
CG/CNT_P700 | P3 | Carbon Hybrid (Nanotube) | 521 |  |  | 5.7 |  | 1.9 |  | 2 | 87.5 | 1 | H2SO4 |  | Cap estimated from graph |  | 0
CG/CNT_P800 | P3 | Carbon Hybrid (Nanotube) | 806 |  |  | 16.4 |  | 6.6 |  | 2 | 125 | 1 | H2SO4 |  | Cap estimated from graph |  | 0
CG/CNT_P900 | P3 | Carbon Hybrid (Nanotube) | 660 |  |  | 17.1 |  | 3.8 |  | 2 | 112.5 | 1 | H2SO4 |  | Cap estimated from graph |  | 0
CG/CNT_POP800 | P3 | Carbon Hybrid (Nanotube) | 555 |  |  | 9.5 |  | 0.8 |  | 2 | 73 | 1 | H2SO4 |  | Cap estimated from graph |  | 0
CG/CNT_POP900 | P3 | Carbon Hybrid (Nanotube) | 528 |  |  | 7.8 |  | 0.3 |  | 2 | 37.5 | 1 | H2SO4 |  | Cap estimated from graph |  | 0
AG/CNT | P3 | Carbon Hybrid (Nanotube) | 827 |  |  | 5.3 |  |  |  | 2 | 110.5 | 1 | H2SO4 |  | Cap estimated from graph |  | 0
AG/CNT_P800 | P3 | Carbon Hybrid (Nanotube) | 1686 |  |  | 9.3 |  | 2.6 |  | 2 | 131.25 | 1 | H2SO4 |  | Cap estimated from graph |  | 0
PMC600 | P3 | Porous Carbon | 884 |  |  | 12.06 |  | 0.53 |  | 0.1 | 159 | 3 | H2SO4 |  |  | https://doi.org/10.1016/j.cclet.2022.108004 | 10.1016/j.cclet.2022.108004 | 22 | https://www.sciencedirect.com/science/article/pii/S1001841722010130 | Organic salt-derived phosphorus-doped mesoporous carbon for highperformance supercapacitors
PMC700 | P3 | Porous Carbon | 874 |  |  | 7.3 |  | 0.85 |  | 0.1 | 202 | 3 | H2SO4 |  |  |  | 0
PMC800 | P3 | Porous Carbon | 837 |  |  | 6.76 |  | 1.01 |  | 0.1 | 183 | 3 | H2SO4 |  |  |  | 0
PMC900 | P3 | Porous Carbon | 827 |  |  | 5.48 |  | 2.34 |  | 0.1 | 170 | 3 | H2SO4 |  |  |  | 0
PMC900 | P3 | Porous Carbon | 827 |  |  | 5.48 |  | 2.34 |  | 30 | 92 | 3 | H2SO4 |  |  |  | 0
PMC700 | P3 | Porous Carbon | 874 |  |  | 7.3 |  | 0.85 |  | 30 | 148 | 3 | H2SO4 |  |  |  | 0
NPC-600 | P3 | Porous Carbon | 681 |  | 2.3 | 21.14 |  | 4.53 |  | 0.2 | 187.5 | 6 | KOH |  | Cap estimated from graph | https://doi.org/10.1016/j.electacta.2017.07.077 | 10.1016/j.electacta.2017.07.077 | 23 | https://www.sciencedirect.com/science/article/pii/S0013468617314949?casa_token=pKrUsoPFvCUAAAAA:BxIAMRNYxCTtTvWsFAOoz3dSBbgiS6JvxAURYd4ZO5-a_QWjDX0o_w51647HvkzJNWCT-XuXuX0 | Nitrogen and phosphorus dual-doped hierarchical porous carbon with excellent supercapacitance performance
NPC-600 | P3 | Porous Carbon | 681 |  | 2.3 | 21.14 |  | 4.53 |  | 10 | 110.5 | 6 | KOH |  | Cap estimated from graph |  | 0
NPC-700 | P3 | Porous Carbon | 1142 |  | 2.83 | 22.66 |  | 4.12 |  | 0.2 | 312.4 | 6 | KOH |  |  |  | 0
NPC-700 | P3 | Porous Carbon | 1142 |  | 2.83 | 22.66 |  | 4.12 |  | 10 | 204.4 | 6 | KOH |  |  |  | 0
NPC-800 | P3 | Porous Carbon | 639 |  | 1.82 | 14.65 |  | 0.92 |  | 0.2 | 199.5 | 6 | KOH |  | Cap estimated from graph |  | 0
NPC-800 | P3 | Porous Carbon | 639 |  | 1.82 | 14.65 |  | 0.92 |  | 10 | 136 | 6 | KOH |  | Cap estimated from graph |  | 0
ETC-900 | P3 | Porous Carbon | 858 |  |  | 13.8 |  | 2.5 |  | 0.3 | 203 | 1 | Na2SO4 |  |  | 10.1039/C9NJ04813H | 10.1039/C9NJ04813H | 24 | https://pubs.rsc.org/en/content/articlehtml/2019/nj/c9nj04813h | Elaeocarpus tectorius derived phosphorus-doped carbon as an electrode material for an asymmetric supercapacitor
ETC-900 | P3 | Porous Carbon | 858 |  |  | 13.8 |  | 2.5 |  | 0.6 | 195 | 1 | Na2SO4 |  |  |  | 0
ETC-900 | P3 | Porous Carbon | 858 |  |  | 13.8 |  | 2.5 |  | 1.3 | 190 | 1 | Na2SO4 |  |  |  | 0
ETC-900 | P3 | Porous Carbon | 858 |  |  | 13.8 |  | 2.5 |  | 3 | 170 | 1 | Na2SO4 |  |  |  | 0
ETC-900 | P3 | Porous Carbon | 858 |  |  | 13.8 |  | 2.5 |  | 6.3 | 160 | 1 | Na2SO4 |  |  |  | 0
ETC-900 | P3 | Porous Carbon | 858 |  |  | 13.8 |  | 2.5 |  | 10 | 133 | 1 | Na2SO4 |  |  |  | 0
ETC-900 | P3 | Porous Carbon | 858 |  |  | 13.8 |  | 2.5 |  | 0.2 | 385 | 1 | H2SO4 |  |  |  | 0
ETC-900 | P3 | Porous Carbon | 858 |  |  | 13.8 |  | 2.5 |  | 0.7 | 250 | 1 | H2SO4 |  |  |  | 0
ETC-900 | P3 | Porous Carbon | 858 |  |  | 13.8 |  | 2.5 |  | 1 | 201 | 1 | H2SO4 |  |  |  | 0
ETC-900 | P3 | Porous Carbon | 858 |  |  | 13.8 |  | 2.5 |  | 2 | 189 | 1 | H2SO4 |  |  |  | 0
ETC-900 | P3 | Porous Carbon | 858 |  |  | 13.8 |  | 2.5 |  | 5 | 173 | 1 | H2SO4 |  |  |  | 0
ETC-900 | P3 | Porous Carbon | 858 |  |  | 13.8 |  | 2.5 |  | 10 | 132 | 1 | H2SO4 |  |  |  | 0
CN-P-1 | P3 | Carbon Nanosheet | 801 | 0.98 | 4.87 | 6.24 |  | 1.23 |  | 1 | 142.5 | 6 | KOH |  | Cap estimated from graph | https://doi.org/10.1016/j.carbon.2019.08.066 | 10.1016/j.carbon.2019.08.066 | 25 | https://www.sciencedirect.com/science/article/abs/pii/S0008622319308760 | Design and theoretical study of carbon-based supercapacitors especially exhibiting superior rate capability by the synergistic effect of nitrogen and phosphor dopants
CN-P-1 | P3 | Carbon Nanosheet | 801 | 0.98 | 4.87 | 6.24 |  | 1.23 |  | 10 | 120 | 6 | KOH |  | Cap estimated from graph |  | 0
CN-P-1 | P3 | Carbon Nanosheet | 801 | 0.98 | 4.87 | 6.24 |  | 1.23 |  | 20 | 108.75 | 6 | KOH |  | Cap estimated from graph |  | 0
CN-P-1 | P3 | Carbon Nanosheet | 801 | 0.98 | 4.87 | 6.24 |  | 1.23 |  | 30 | 101.25 | 6 | KOH |  | Cap estimated from graph |  | 0
OMC | P3 | Cubic Carbon | 1127 |  |  | 3.5 |  |  |  | 1 | 106 | 6 | KOH |  | Cap estimated from graph | https://doi.org/10.1039/C5TA04169D | 10.1039/C5TA04169D | 26 | https://pubs.rsc.org/en/content/articlelanding/2015/ta/c5ta04169d/unauth | Nitrogen and phosphorus co-doped cubic ordered mesoporous carbon as supercapacitor electrode material with extraordinary cyclic stability
OMC | P3 | Cubic Carbon | 1127 |  |  | 3.5 |  |  |  | 2 | 101.25 | 6 | KOH |  | Cap estimated from graph |  | 0
OMC | P3 | Cubic Carbon | 1127 |  |  | 3.5 |  |  |  | 3 | 97.5 | 6 | KOH |  | Cap estimated from graph |  | 0
OMC | P3 | Cubic Carbon | 1127 |  |  | 3.5 |  |  |  | 5 | 93.75 | 6 | KOH |  | Cap estimated from graph |  | 0
OMC | P3 | Cubic Carbon | 1127 |  |  | 3.5 |  |  |  | 10 | 90 | 6 | KOH |  | Cap estimated from graph |  | 0
N-OMC | P3 | Cubic Carbon | 1275 |  | 4.4 | 4.5 |  |  |  | 1 | 146.25 | 6 | KOH |  | Cap estimated from graph |  | 0
N-OMC | P3 | Cubic Carbon | 1275 |  | 4.4 | 4.5 |  |  |  | 2 | 137.75 | 6 | KOH |  | Cap estimated from graph |  | 0
N-OMC | P3 | Cubic Carbon | 1275 |  | 4.4 | 4.5 |  |  |  | 3 | 137.75 | 6 | KOH |  | Cap estimated from graph |  | 0
N-OMC | P3 | Cubic Carbon | 1275 |  | 4.4 | 4.5 |  |  |  | 5 | 135 | 6 | KOH |  | Cap estimated from graph |  | 0
N-OMC | P3 | Cubic Carbon | 1275 |  | 4.4 | 4.5 |  |  |  | 10 | 130.75 | 6 | KOH |  | Cap estimated from graph |  | 0
P-OMC | P3 | Cubic Carbon | 2282 |  |  | 7.7 |  | 2.8 |  | 1 | 166 | 6 | KOH |  | Cap estimated from graph |  | 0
P-OMC | P3 | Cubic Carbon | 2282 |  |  | 7.7 |  | 2.8 |  | 2 | 157.5 | 6 | KOH |  | Cap estimated from graph |  | 0
P-OMC | P3 | Cubic Carbon | 2282 |  |  | 7.7 |  | 2.8 |  | 3 | 149 | 6 | KOH |  | Cap estimated from graph |  | 0
P-OMC | P3 | Cubic Carbon | 2282 |  |  | 7.7 |  | 2.8 |  | 5 | 143.5 | 6 | KOH |  | Cap estimated from graph |  | 0
P-OMC | P3 | Cubic Carbon | 2282 |  |  | 7.7 |  | 2.8 |  | 10 | 132 | 6 | KOH |  | Cap estimated from graph |  | 0
NP-OMC | P3 | Cubic Carbon | 1968 |  | 3.2 | 6.9 |  | 1.7 |  | 1 | 210 | 6 | KOH |  | Cap estimated from graph |  | 0
NP-OMC | P3 | Cubic Carbon | 1968 |  | 3.2 | 6.9 |  | 1.7 |  | 2 | 206.5 | 6 | KOH |  | Cap estimated from graph |  | 0
NP-OMC | P3 | Cubic Carbon | 1968 |  | 3.2 | 6.9 |  | 1.7 |  | 3 | 197 | 6 | KOH |  | Cap estimated from graph |  | 0
NP-OMC | P3 | Cubic Carbon | 1968 |  | 3.2 | 6.9 |  | 1.7 |  | 5 | 197 | 6 | KOH |  | Cap estimated from graph |  | 0
NP-OMC | P3 | Cubic Carbon | 1968 |  | 3.2 | 6.9 |  | 1.7 |  | 10 | 197 | 6 | KOH |  | Cap estimated from graph |  | 0
PC-05 | P3 | Porous Carbon | 330 |  |  | 6.42 |  | 5.06 |  | 0.05 | 160 | 1 | H2SO4 |  | Cap estimated from graph | https://doi.org/10.1002/cssc.201300457 | 10.1002/cssc.201300457 | 27 | https://chemistry-europe.onlinelibrary.wiley.com/doi/abs/10.1002/cssc.201300457 | Wide Electrochemical Window of Supercapacitors fromCoffee Bean-Derived Phosphorus-Rich Carbons
PC-06 | P3 | Porous Carbon | 550 |  |  | 7.73 |  | 8.67 |  | 0.05 | 161 | 1 | H2SO4 |  | Cap estimated from graph |  | 0
PC-1 | P3 | Porous Carbon | 763 |  |  | 12.76 |  | 12.64 |  | 0.05 | 167 | 1 | H2SO4 |  | Cap estimated from graph |  | 0
PC-2 | P3 | Porous Carbon | 742 |  |  | 12.36 |  | 13.28 |  | 0.05 | 180 | 1 | H2SO4 |  | Cap estimated from graph |  | 0
PC-3 | P3 | Porous Carbon | 554 |  |  | 13.12 |  | 12.98 |  | 0.05 | 168 | 1 | H2SO4 |  | Cap estimated from graph |  | 0
PC-05 | P3 | Porous Carbon | 330 |  |  | 6.42 |  | 5.06 |  | 1 | 142 | 1 | H2SO4 |  | Cap estimated from graph |  | 0
PC-06 | P3 | Porous Carbon | 550 |  |  | 7.73 |  | 8.67 |  | 1 | 142 | 1 | H2SO4 |  | Cap estimated from graph |  | 0
PC-1 | P3 | Porous Carbon | 763 |  |  | 12.76 |  | 12.64 |  | 1 | 145 | 1 | H2SO4 |  | Cap estimated from graph |  | 0
PC-2 | P3 | Porous Carbon | 742 |  |  | 12.36 |  | 13.28 |  | 1 | 157 | 1 | H2SO4 |  | Cap estimated from graph |  | 0
PC-3 | P3 | Porous Carbon | 554 |  |  | 13.12 |  | 12.98 |  | 1 | 147 | 1 | H2SO4 |  | Cap estimated from graph |  | 0
Glu-(NH4)3PO4-700 | P3 | Porous Carbon | 197.9 |  | 5.6 | 10.2 |  | 3.3 |  | 2 | 168.8 | 6 | KOH |  |  | https://doi.org/10.1016/j.jpowsour.2013.03.126 | 10.1016/j.jpowsour.2013.03.126 | 28 | https://www.sciencedirect.com/science/article/pii/S037877531300520X?ref=pdf_download&fr=RR-2&rr=84a74f638f4c2dc8 | Sustainable synthesis of phosphorus- and nitrogen-co-doped porous carbons with tunable surface properties for supercapacitors
Glu-(NH4)3PO4-800 | P3 | Porous Carbon | 445.1 |  | 4 | 8.4 |  | 2.1 |  | 2 | 183.8 | 6 | KOH |  |  |  | 0
Glu-(NH4)3PO4-900 | P3 | Porous Carbon | 380.2 |  | 4 | 9.8 |  | 2.9 |  | 2 | 127.2 | 6 | KOH |  |  |  | 0
Glu-NH4Cl-700 | P3 | Porous Carbon | 462.3 |  | 5 | 3.6 |  |  |  | 2 | 61 | 6 | KOH |  |  |  | 0
Glu-NH4Cl-800 | P3 | Porous Carbon | 49.7 |  | 4.2 | 3.9 |  |  |  | 2 | 27 | 6 | KOH |  |  |  | 0
Glu-NH4Cl-900 | P3 | Porous Carbon | 22.4 |  | 3.9 | 4.4 |  |  |  | 2 | 20 | 6 | KOH |  |  |  | 0
CM-900 | P3 | Carbon Aerogel | 223 | 1.45 |  | 13.78 |  |  |  | 0.5 | 4 | 1 | TEABF4/PC |  |  | https://doi.org/10.1016/j.electacta.2019.06.057 | 10.1016/j.electacta.2019.06.057 | 29 | https://www.sciencedirect.com/science/article/pii/S0013468619311946 | Phosphorus-modified porous carbon aerogel microspheres as highvolumetric energy density electrode for supercapacitor
CM-900 | P3 | Carbon Aerogel | 223 | 1.45 |  | 13.78 |  |  |  | 1 | 3 | 1 | TEABF4/PC |  |  |  | 0
CM-900 | P3 | Carbon Aerogel | 223 | 1.45 |  | 13.78 |  |  |  | 5 | 2 | 1 | TEABF4/PC |  |  |  | 0
CM-900 | P3 | Carbon Aerogel | 223 | 1.45 |  | 13.78 |  |  |  | 10 | 1 | 1 | TEABF4/PC |  |  |  | 0
ACM-700 | P3 | Carbon Aerogel | 786 | 1.24 |  | 14.39 |  | 1.73 |  | 0.5 | 43 | 1 | TEABF4/PC |  |  |  | 0
ACM-700 | P3 | Carbon Aerogel | 786 | 1.24 |  | 14.39 |  | 1.73 |  | 1 | 41 | 1 | TEABF4/PC |  |  |  | 0
ACM-700 | P3 | Carbon Aerogel | 786 | 1.24 |  | 14.39 |  | 1.73 |  | 5 | 33 | 1 | TEABF4/PC |  |  |  | 0
ACM-700 | P3 | Carbon Aerogel | 786 | 1.24 |  | 14.39 |  | 1.73 |  | 10 | 23 | 1 | TEABF4/PC |  |  |  | 0
ACM-700 | P3 | Carbon Aerogel | 786 | 1.24 |  | 14.39 |  | 1.73 |  | 20 | 16 | 1 | TEABF4/PC |  |  |  | 0
ACM-700 | P3 | Carbon Aerogel | 786 | 1.24 |  | 14.39 |  | 1.73 |  | 30 | 10 | 1 | TEABF4/PC |  |  |  | 0
ACM-800 | P3 | Carbon Aerogel | 945 |  |  | 12.44 |  | 2.57 |  | 0.5 | 68 | 1 | TEABF4/PC |  |  |  | 0
ACM-800 | P3 | Carbon Aerogel | 945 |  |  | 12.44 |  | 2.57 |  | 1 | 67 | 1 | TEABF4/PC |  |  |  | 0
ACM-800 | P3 | Carbon Aerogel | 945 |  |  | 12.44 |  | 2.57 |  | 5 | 57 | 1 | TEABF4/PC |  |  |  | 0
ACM-800 | P3 | Carbon Aerogel | 945 |  |  | 12.44 |  | 2.57 |  | 10 | 49 | 1 | TEABF4/PC |  |  |  | 0
ACM-800 | P3 | Carbon Aerogel | 945 |  |  | 12.44 |  | 2.57 |  | 20 | 43 | 1 | TEABF4/PC |  |  |  | 0
ACM-800 | P3 | Carbon Aerogel | 945 |  |  | 12.44 |  | 2.57 |  | 30 | 37 | 1 | TEABF4/PC |  |  |  | 0
ACM-900 | P3 | Carbon Aerogel | 1450 | 1.13 |  | 13.04 |  | 1.93 |  | 0.5 | 110 | 1 | TEABF4/PC |  |  |  | 0
ACM-900 | P3 | Carbon Aerogel | 1450 | 1.13 |  | 13.04 |  | 1.93 |  | 1 | 108 | 1 | TEABF4/PC |  |  |  | 0
ACM-900 | P3 | Carbon Aerogel | 1450 | 1.13 |  | 13.04 |  | 1.93 |  | 5 | 106 | 1 | TEABF4/PC |  |  |  | 0
ACM-900 | P3 | Carbon Aerogel | 1450 | 1.13 |  | 13.04 |  | 1.93 |  | 10 | 101 | 1 | TEABF4/PC |  |  |  | 0
ACM-900 | P3 | Carbon Aerogel | 1450 | 1.13 |  | 13.04 |  | 1.93 |  | 20 | 97 | 1 | TEABF4/PC |  |  |  | 0
ACM-900 | P3 | Carbon Aerogel | 1450 | 1.13 |  | 13.04 |  | 1.93 |  | 30 | 93 | 1 | TEABF4/PC |  |  |  | 0
ACM-950 | P3 | Carbon Aerogel | 1300 | 1.15 |  | 10.91 |  | 1.42 |  | 0.5 | 84 | 1 | TEABF4/PC |  |  |  | 0
ACM-950 | P3 | Carbon Aerogel | 1300 | 1.15 |  | 10.91 |  | 1.42 |  | 1 | 83 | 1 | TEABF4/PC |  |  |  | 0
ACM-950 | P3 | Carbon Aerogel | 1300 | 1.15 |  | 10.91 |  | 1.42 |  | 5 | 82 | 1 | TEABF4/PC |  |  |  | 0
ACM-950 | P3 | Carbon Aerogel | 1300 | 1.15 |  | 10.91 |  | 1.42 |  | 10 | 76 | 1 | TEABF4/PC |  |  |  | 0
ACM-950 | P3 | Carbon Aerogel | 1300 | 1.15 |  | 10.91 |  | 1.42 |  | 20 | 73 | 1 | TEABF4/PC |  |  |  | 0
ACM-950 | P3 | Carbon Aerogel | 1300 | 1.15 |  | 10.91 |  | 1.42 |  | 30 | 69 | 1 | TEABF4/PC |  |  |  | 0
NPC | P3 | Carbon Aerogel | 908 | 2.6 | 3.7 | 11.95 |  | 2.5 |  | 0.5 | 174 | 6 | KOH |  |  | https://doi.org/10.1021/acsaem.9b02032 | 10.1021/acsaem.9b02032 | 30 | https://pubs.acs.org/doi/10.1021/acsaem.9b02032 | Nitrogen, Phosphorus Co-doped Carbon Obtained from Amino AcidBased Resin Xerogel as Efficient Electrode for Supercapacitor
NPC | P3 | Carbon Aerogel | 908 | 2.6 | 3.7 | 11.95 |  | 2.5 |  | 1 | 168 | 6 | KOH |  |  |  | 0
NPC | P3 | Carbon Aerogel | 908 | 2.6 | 3.7 | 11.95 |  | 2.5 |  | 2 | 165 | 6 | KOH |  |  |  | 0
NPC | P3 | Carbon Aerogel | 908 | 2.6 | 3.7 | 11.95 |  | 2.5 |  | 4 | 157 | 6 | KOH |  |  |  | 0
NPC | P3 | Carbon Aerogel | 908 | 2.6 | 3.7 | 11.95 |  | 2.5 |  | 8 | 153 | 6 | KOH |  |  |  | 0
NPC | P3 | Carbon Aerogel | 908 | 2.6 | 3.7 | 11.95 |  | 2.5 |  | 10 | 151 | 6 | KOH |  |  |  | 0
NPC | P3 | Carbon Aerogel | 908 | 2.6 | 3.7 | 11.95 |  | 2.5 |  | 20 | 146 | 6 | KOH |  |  |  | 0
NPC | P3 | Carbon Aerogel | 908 | 2.6 | 3.7 | 11.95 |  | 2.5 |  | 30 | 142 | 6 | KOH |  |  |  | 0
NPC | P3 | Carbon Aerogel | 908 | 2.6 | 3.7 | 11.95 |  | 2.5 |  | 40 | 132 | 6 | KOH |  |  |  | 0
NPC | P3 | Carbon Aerogel | 908 | 2.6 | 3.7 | 11.95 |  | 2.5 |  | 50 | 126 | 6 | KOH |  |  |  | 0
NPC-700-2 | P3 | Carbon Aerogel | 1375 | 2.8 | 2.46 | 7.06 |  | 1.41 |  | 0.5 | 232 | 6 | KOH |  |  |  | 0
NPC-700-2 | P3 | Carbon Aerogel | 1375 | 2.8 | 2.46 | 7.06 |  | 1.41 |  | 1 | 215 | 6 | KOH |  |  |  | 0
NPC-700-2 | P3 | Carbon Aerogel | 1375 | 2.8 | 2.46 | 7.06 |  | 1.41 |  | 2 | 206 | 6 | KOH |  |  |  | 0
NPC-700-2 | P3 | Carbon Aerogel | 1375 | 2.8 | 2.46 | 7.06 |  | 1.41 |  | 4 | 197 | 6 | KOH |  |  |  | 0
NPC-700-2 | P3 | Carbon Aerogel | 1375 | 2.8 | 2.46 | 7.06 |  | 1.41 |  | 8 | 187 | 6 | KOH |  |  |  | 0
NPC-700-2 | P3 | Carbon Aerogel | 1375 | 2.8 | 2.46 | 7.06 |  | 1.41 |  | 10 | 186 | 6 | KOH |  |  |  | 0
NPC-700-2 | P3 | Carbon Aerogel | 1375 | 2.8 | 2.46 | 7.06 |  | 1.41 |  | 20 | 174 | 6 | KOH |  |  |  | 0
NPC-700-2 | P3 | Carbon Aerogel | 1375 | 2.8 | 2.46 | 7.06 |  | 1.41 |  | 30 | 163 | 6 | KOH |  |  |  | 0
NPC-700-2 | P3 | Carbon Aerogel | 1375 | 2.8 | 2.46 | 7.06 |  | 1.41 |  | 40 | 156 | 6 | KOH |  |  |  | 0
NPC-700-2 | P3 | Carbon Aerogel | 1375 | 2.8 | 2.46 | 7.06 |  | 1.41 |  | 50 | 144 | 6 | KOH |  |  |  | 0
NPC-800-1 | P3 | Carbon Aerogel | 1294 |  | 2.19 | 8.08 |  | 2.9 |  | 0.5 | 197 | 6 | KOH |  |  |  | 0
NPC-800-1 | P3 | Carbon Aerogel | 1294 |  | 2.19 | 8.08 |  | 2.9 |  | 1 | 186 | 6 | KOH |  |  |  | 0
NPC-800-1 | P3 | Carbon Aerogel | 1294 |  | 2.19 | 8.08 |  | 2.9 |  | 2 | 180 | 6 | KOH |  |  |  | 0
NPC-800-1 | P3 | Carbon Aerogel | 1294 |  | 2.19 | 8.08 |  | 2.9 |  | 4 | 173 | 6 | KOH |  |  |  | 0
NPC-800-1 | P3 | Carbon Aerogel | 1294 |  | 2.19 | 8.08 |  | 2.9 |  | 8 | 167 | 6 | KOH |  |  |  | 0
NPC-800-1 | P3 | Carbon Aerogel | 1294 |  | 2.19 | 8.08 |  | 2.9 |  | 10 | 164 | 6 | KOH |  |  |  | 0
NPC-800-1 | P3 | Carbon Aerogel | 1294 |  | 2.19 | 8.08 |  | 2.9 |  | 20 | 156 | 6 | KOH |  |  |  | 0
NPC-800-1 | P3 | Carbon Aerogel | 1294 |  | 2.19 | 8.08 |  | 2.9 |  | 30 | 148 | 6 | KOH |  |  |  | 0
NPC-800-1 | P3 | Carbon Aerogel | 1294 |  | 2.19 | 8.08 |  | 2.9 |  | 40 | 143 | 6 | KOH |  |  |  | 0
NPC-800-1 | P3 | Carbon Aerogel | 1294 |  | 2.19 | 8.08 |  | 2.9 |  | 50 | 131 | 6 | KOH |  |  |  | 0
NPC-800-2 | P3 | Carbon Aerogel | 1877 | 2.9 | 1.21 | 6.59 |  | 1.56 |  | 0.5 | 302 | 6 | KOH |  |  |  | 0
NPC-800-2 | P3 | Carbon Aerogel | 1877 | 2.9 | 1.21 | 6.59 |  | 1.56 |  | 1 | 266 | 6 | KOH |  |  |  | 0
NPC-800-2 | P3 | Carbon Aerogel | 1877 | 2.9 | 1.21 | 6.59 |  | 1.56 |  | 2 | 248 | 6 | KOH |  |  |  | 0
NPC-800-2 | P3 | Carbon Aerogel | 1877 | 2.9 | 1.21 | 6.59 |  | 1.56 |  | 4 | 236 | 6 | KOH |  |  |  | 0
NPC-800-2 | P3 | Carbon Aerogel | 1877 | 2.9 | 1.21 | 6.59 |  | 1.56 |  | 8 | 229 | 6 | KOH |  |  |  | 0
NPC-800-2 | P3 | Carbon Aerogel | 1877 | 2.9 | 1.21 | 6.59 |  | 1.56 |  | 10 | 223 | 6 | KOH |  |  |  | 0
NPC-800-2 | P3 | Carbon Aerogel | 1877 | 2.9 | 1.21 | 6.59 |  | 1.56 |  | 20 | 214 | 6 | KOH |  |  |  | 0
NPC-800-2 | P3 | Carbon Aerogel | 1877 | 2.9 | 1.21 | 6.59 |  | 1.56 |  | 30 | 206 | 6 | KOH |  |  |  | 0
NPC-800-2 | P3 | Carbon Aerogel | 1877 | 2.9 | 1.21 | 6.59 |  | 1.56 |  | 40 | 198 | 6 | KOH |  |  |  | 0
NPC-800-2 | P3 | Carbon Aerogel | 1877 | 2.9 | 1.21 | 6.59 |  | 1.56 |  | 50 | 188 | 6 | KOH |  |  |  | 0
NPC-800-3 | P3 | Carbon Aerogel | 1176 |  | 1.47 | 5.89 |  | 0.33 |  | 0.5 | 229 | 6 | KOH |  |  |  | 0
NPC-800-3 | P3 | Carbon Aerogel | 1176 |  | 1.47 | 5.89 |  | 0.33 |  | 1 | 222 | 6 | KOH |  |  |  | 0
NPC-800-3 | P3 | Carbon Aerogel | 1176 |  | 1.47 | 5.89 |  | 0.33 |  | 2 | 218 | 6 | KOH |  |  |  | 0
NPC-800-3 | P3 | Carbon Aerogel | 1176 |  | 1.47 | 5.89 |  | 0.33 |  | 4 | 212 | 6 | KOH |  |  |  | 0
NPC-800-3 | P3 | Carbon Aerogel | 1176 |  | 1.47 | 5.89 |  | 0.33 |  | 8 | 204 | 6 | KOH |  |  |  | 0
NPC-800-3 | P3 | Carbon Aerogel | 1176 |  | 1.47 | 5.89 |  | 0.33 |  | 10 | 202 | 6 | KOH |  |  |  | 0
NPC-800-3 | P3 | Carbon Aerogel | 1176 |  | 1.47 | 5.89 |  | 0.33 |  | 20 | 194 | 6 | KOH |  |  |  | 0
NPC-800-3 | P3 | Carbon Aerogel | 1176 |  | 1.47 | 5.89 |  | 0.33 |  | 30 | 185 | 6 | KOH |  |  |  | 0
NPC-800-3 | P3 | Carbon Aerogel | 1176 |  | 1.47 | 5.89 |  | 0.33 |  | 40 | 172 | 6 | KOH |  |  |  | 0
NPC-800-3 | P3 | Carbon Aerogel | 1176 |  | 1.47 | 5.89 |  | 0.33 |  | 50 | 165 | 6 | KOH |  |  |  | 0
NPC-900-2 | P3 | Carbon Aerogel | 2024 | 3.1 | 0.86 | 7.37 |  | 0.53 |  | 0.5 | 273 | 6 | KOH |  |  |  | 0
NPC-900-2 | P3 | Carbon Aerogel | 2024 | 3.1 | 0.86 | 7.37 |  | 0.53 |  | 1 | 252 | 6 | KOH |  |  |  | 0
NPC-900-2 | P3 | Carbon Aerogel | 2024 | 3.1 | 0.86 | 7.37 |  | 0.53 |  | 2 | 233 | 6 | KOH |  |  |  | 0
NPC-900-2 | P3 | Carbon Aerogel | 2024 | 3.1 | 0.86 | 7.37 |  | 0.53 |  | 4 | 220 | 6 | KOH |  |  |  | 0
NPC-900-2 | P3 | Carbon Aerogel | 2024 | 3.1 | 0.86 | 7.37 |  | 0.53 |  | 8 | 211 | 6 | KOH |  |  |  | 0
NPC-900-2 | P3 | Carbon Aerogel | 2024 | 3.1 | 0.86 | 7.37 |  | 0.53 |  | 10 | 210 | 6 | KOH |  |  |  | 0
NPC-900-2 | P3 | Carbon Aerogel | 2024 | 3.1 | 0.86 | 7.37 |  | 0.53 |  | 20 | 196 | 6 | KOH |  |  |  | 0
NPC-900-2 | P3 | Carbon Aerogel | 2024 | 3.1 | 0.86 | 7.37 |  | 0.53 |  | 30 | 188 | 6 | KOH |  |  |  | 0
NPC-900-2 | P3 | Carbon Aerogel | 2024 | 3.1 | 0.86 | 7.37 |  | 0.53 |  | 40 | 183 | 6 | KOH |  |  |  | 0
NPC-900-2 | P3 | Carbon Aerogel | 2024 | 3.1 | 0.86 | 7.37 |  | 0.53 |  | 50 | 178 | 6 | KOH |  |  |  | 0
P1-GE50 | P3 | Graphene | 5.565 |  |  | 12.45 |  | 4.56 |  | 10 | 148.7 | 1 | H2SO4 |  |  | https://doi.org/10.1016/j.est.2022.105766 | 10.1016/j.est.2022.105766 | 31 | https://www.sciencedirect.com/science/article/pii/S2352152X22017546 | Supercapacitor applications of novel phosphorus dopedgraphene-based electrodes
P2-GE50 | P3 | Graphene | 4.895 |  |  | 17.03 |  | 4.93 |  | 10 | 147.9 | 1 | H2SO4 |  |  |  | 0
P3-GE50 | P3 | Graphene | 2.914 |  |  | 20.85 |  | 6.45 |  | 10 | 301.3 | 1 | H2SO4 |  |  |  | 0
P1-GE50 | P3 | Graphene | 5.565 |  |  | 12.45 |  | 4.56 |  | 10 | 169 | 1 | H3PO4 |  |  |  | 0
P2-GE50 | P3 | Graphene | 4.895 |  |  | 17.03 |  | 4.93 |  | 10 | 71.8 | 1 | H3PO4 |  |  |  | 0
P3-GE50 | P3 | Graphene | 2.914 |  |  | 20.85 |  | 6.45 |  | 10 | 110.9 | 1 | H3PO4 |  |  |  | 0
NPPC-600 | P3 | Porous Carbon | 84.28 | 1.45 | 7.29 | 22.4 |  | 0.39 |  | 0.5 | 225 | 6 | KOH |  | Cap estimated from graph | https://doi.org/10.1016/j.electacta.2022.141131 | 10.1016/j.electacta.2022.141131 | 32 | https://www.sciencedirect.com/science/article/pii/S0013468622012889?via%3Dihub | Fabrication of nitrogen and phosphorus-codoped porous carbon for high volumetric performance supercapacitors
NPPC-600 | P3 | Porous Carbon | 84.28 | 1.45 | 7.29 | 22.4 |  | 0.39 |  | 5 | 181.25 | 6 | KOH |  | Cap estimated from graph |  | 0
NPPC-600 | P3 | Porous Carbon | 84.28 | 1.45 | 7.29 | 22.4 |  | 0.39 |  | 10 | 168.75 | 6 | KOH |  | Cap estimated from graph |  | 0
NPPC-600 | P3 | Porous Carbon | 84.28 | 1.45 | 7.29 | 22.4 |  | 0.39 |  | 20 | 151 | 6 | KOH |  | Cap estimated from graph |  | 0
NPPC-700 | P3 | Porous Carbon | 142.97 | 1.59 | 5.83 | 14.46 |  | 0.46 |  | 0.5 | 275 | 6 | KOH |  | Cap estimated from graph |  | 0
NPPC-700 | P3 | Porous Carbon | 142.97 | 1.59 | 5.83 | 14.46 |  | 0.46 |  | 5 | 225 | 6 | KOH |  | Cap estimated from graph |  | 0
NPPC-700 | P3 | Porous Carbon | 142.97 | 1.59 | 5.83 | 14.46 |  | 0.46 |  | 10 | 216.67 | 6 | KOH |  | Cap estimated from graph |  | 0
NPPC-700 | P3 | Porous Carbon | 142.97 | 1.59 | 5.83 | 14.46 |  | 0.46 |  | 20 | 208.34 | 6 | KOH |  | Cap estimated from graph |  | 0
NPPC-800 | P3 | Porous Carbon | 373.96 | 1.87 | 3.29 | 9.79 |  | 0.44 |  | 0.5 | 300 | 6 | KOH |  | Cap estimated from graph |  | 0
NPPC-800 | P3 | Porous Carbon | 373.96 | 1.87 | 3.29 | 9.79 |  | 0.44 |  | 5 | 248 | 6 | KOH |  | Cap estimated from graph |  | 0
NPPC-800 | P3 | Porous Carbon | 373.96 | 1.87 | 3.29 | 9.79 |  | 0.44 |  | 10 | 237.5 | 6 | KOH |  | Cap estimated from graph |  | 0
NPPC-800 | P3 | Porous Carbon | 373.96 | 1.87 | 3.29 | 9.79 |  | 0.44 |  | 20 | 231.25 | 6 | KOH |  | Cap estimated from graph |  | 0
BNDC | P3 | Carbon Nanowire | 1022.4 | 1.12 | 10.1 | 11.3 |  |  | 6.5 | 1 | 265.3 | 1 | Na2SO4 |  |  | https://doi.org/10.1016/j.jpowsour.2018.08.032 | 10.1016/j.jpowsour.2018.08.032 | 33 | https://www.sciencedirect.com/science/article/pii/S0378775318308917?casa_token=UzCFSYDsSHsAAAAA:yRXvDihP460aMJ0adIUJ32q9LW3nydLolBkeryT-VP_U_9FqGTOgR92OS8tiwIYhNGsowN3ktBo | Electrochemical supercapacitor performance of boron and nitrogen co-doped porous carbon nanowires
BNDC | P3 | Carbon Nanowire | 1022.4 | 1.12 | 10.1 | 11.3 |  |  | 6.5 | 1.5 | 250.2 | 1 | Na2SO4 |  |  |  | 0
BNDC | P3 | Carbon Nanowire | 1022.4 | 1.12 | 10.1 | 11.3 |  |  | 6.5 | 2 | 240.2 | 1 | Na2SO4 |  |  |  | 0
BNDC | P3 | Carbon Nanowire | 1022.4 | 1.12 | 10.1 | 11.3 |  |  | 6.5 | 3 | 223.5 | 1 | Na2SO4 |  |  |  | 0
BNDC | P3 | Carbon Nanowire | 1022.4 | 1.12 | 10.1 | 11.3 |  |  | 6.5 | 4 | 210.4 | 1 | Na2SO4 |  |  |  | 0
BNDC | P3 | Carbon Nanowire | 1022.4 | 1.12 | 10.1 | 11.3 |  |  | 6.5 | 5 | 197 | 1 | Na2SO4 |  |  |  | 0
BNDC | P3 | Carbon Nanowire | 1022.4 | 1.12 | 10.1 | 11.3 |  |  | 6.5 | 10 | 148.6 | 1 | Na2SO4 |  |  |  | 0
BNDC | P3 | Carbon Nanowire | 1022.4 | 1.12 | 10.1 | 11.3 |  |  | 6.5 | 1 | 358.4 | 1 | KOH |  |  |  | 0
BNDC | P3 | Carbon Nanowire | 1022.4 | 1.12 | 10.1 | 11.3 |  |  | 6.5 | 1.5 | 312.8 | 1 | KOH |  |  |  | 0
BNDC | P3 | Carbon Nanowire | 1022.4 | 1.12 | 10.1 | 11.3 |  |  | 6.5 | 2 | 278.8 | 1 | KOH |  |  |  | 0
BNDC | P3 | Carbon Nanowire | 1022.4 | 1.12 | 10.1 | 11.3 |  |  | 6.5 | 3 | 267.4 | 1 | KOH |  |  |  | 0
BNDC | P3 | Carbon Nanowire | 1022.4 | 1.12 | 10.1 | 11.3 |  |  | 6.5 | 4 | 255.2 | 1 | KOH |  |  |  | 0
BNDC | P3 | Carbon Nanowire | 1022.4 | 1.12 | 10.1 | 11.3 |  |  | 6.5 | 5 | 233 | 1 | KOH |  |  |  | 0
BNDC | P3 | Carbon Nanowire | 1022.4 | 1.12 | 10.1 | 11.3 |  |  | 6.5 | 10 | 216.1 | 1 | KOH |  |  |  | 0
BNDC | P3 | Carbon Nanowire | 1022.4 | 1.12 | 10.1 | 11.3 |  |  | 6.5 | 1 | 504 | 1 | H2SO4 |  |  |  | 0
BNDC | P3 | Carbon Nanowire | 1022.4 | 1.12 | 10.1 | 11.3 |  |  | 6.5 | 1.5 | 454.7 | 1 | H2SO4 |  |  |  | 0
BNDC | P3 | Carbon Nanowire | 1022.4 | 1.12 | 10.1 | 11.3 |  |  | 6.5 | 2 | 429.4 | 1 | H2SO4 |  |  |  | 0
BNDC | P3 | Carbon Nanowire | 1022.4 | 1.12 | 10.1 | 11.3 |  |  | 6.5 | 3 | 407.7 | 1 | H2SO4 |  |  |  | 0
BNDC | P3 | Carbon Nanowire | 1022.4 | 1.12 | 10.1 | 11.3 |  |  | 6.5 | 4 | 387.6 | 1 | H2SO4 |  |  |  | 0
BNDC | P3 | Carbon Nanowire | 1022.4 | 1.12 | 10.1 | 11.3 |  |  | 6.5 | 5 | 374 | 1 | H2SO4 |  |  |  | 0
BNDC | P3 | Carbon Nanowire | 1022.4 | 1.12 | 10.1 | 11.3 |  |  | 6.5 | 10 | 337.6 | 1 | H2SO4 |  |  |  | 0
TDC | P3 | Porous Carbon | 949 | 1 | 4.31 |  |  |  |  | 1 | 180 | 1 | H2SO4 |  |  | https://doi.org/10.1021/acsami.0c02535 | 10.1021/acsami.0c02535 | 34 | https://pubs.acs.org/doi/10.1021/acsami.0c02535 | Boron-Induced Nitrogen Fixation in 3D Carbon Materials forSupercapacitors
TDC-B-0.1 | P3 | Porous Carbon | 826 | 1 | 4.73 |  |  |  | 0.86 | 1 | 230 | 1 | H2SO4 |  |  |  | 0
TDC-B-0.25 | P3 | Porous Carbon | 694 | 1 | 6.02 |  |  |  | 1.15 | 1 | 310 | 1 | H2SO4 |  |  |  | 0
TDC-B-0.5 | P3 | Porous Carbon | 641 | 1 | 7.8 |  |  |  | 2.19 | 1 | 412 | 1 | H2SO4 |  |  |  | 0
B-CS3-600 | P3 | Carbon Spheres | 508 | 1.15 |  | 8.1 |  |  | 0.82 | 0.5 | 200 | 6 | KOH |  | Cap estimated from graph | https://doi.org/10.1016/j.jcis.2021.09.179 | 10.1016/j.jcis.2021.09.179 | 35 | https://www.sciencedirect.com/science/article/pii/S0021979721016441?casa_token=VjdiURzKRRkAAAAA:TDsk7Mcd8HqTV3QOi9WHiKM6ajNpg6adAJy7DxIWdfd86CTCbWUk_u_UrRuuzWFWJnbG0EHXDZo | A space-sacrificed pyrolysis strategy for boron-doped carbon spheres with high supercapacitor performance
B-CS3-700 | P3 | Carbon Spheres | 555 | 1.11 |  | 6.99 |  |  | 1.05 | 0.5 | 225 | 6 | KOH |  | Cap estimated from graph |  | 0
B-CS3-850 | P3 | Carbon Spheres | 560 | 1.09 |  | 6.12 |  |  | 1.36 | 0.5 | 234.275 | 6 | KOH |  | Cap estimated from graph |  | 0
B-CS3-1000 | P3 | Carbon Spheres | 585 | 0.98 |  | 5.4 |  |  | 1.22 | 0.5 | 231.25 | 6 | KOH |  | Cap estimated from graph |  | 0
B-CS3-600 | P3 | Carbon Spheres | 508 | 1.15 |  | 8.1 |  |  | 0.82 | 5 | 162.5 | 6 | KOH |  | Cap estimated from graph |  | 0
B-CS3-700 | P3 | Carbon Spheres | 555 | 1.11 |  | 6.99 |  |  | 1.05 | 5 | 169 | 6 | KOH |  | Cap estimated from graph |  | 0
B-CS3-850 | P3 | Carbon Spheres | 560 | 1.09 |  | 6.12 |  |  | 1.36 | 5 | 206.25 | 6 | KOH |  | Cap estimated from graph |  | 0
B-CS3-1000 | P3 | Carbon Spheres | 585 | 0.98 |  | 5.4 |  |  | 1.22 | 5 | 177 | 6 | KOH |  | Cap estimated from graph |  | 0
B-CS3-600 | P3 | Carbon Spheres | 508 | 1.15 |  | 8.1 |  |  | 0.82 | 20 | 112.5 | 6 | KOH |  | Cap estimated from graph |  | 0
B-CS3-700 | P3 | Carbon Spheres | 555 | 1.11 |  | 6.99 |  |  | 1.05 | 20 | 128 | 6 | KOH |  | Cap estimated from graph |  | 0
B-CS3-850 | P3 | Carbon Spheres | 560 | 1.09 |  | 6.12 |  |  | 1.36 | 20 | 156.25 | 6 | KOH |  | Cap estimated from graph |  | 0
B-CS3-1000 | P3 | Carbon Spheres | 585 | 0.98 |  | 5.4 |  |  | 1.22 | 20 | 134.5 | 6 | KOH |  | Cap estimated from graph |  | 0
BNC-9 | P3 | Porous Carbon | 894 |  | 7.1 | 14.7 |  |  | 8.4 | 0.1 | 268 | 6 | KOH |  |  | https://doi.org/10.1016/j.jpowsour.2008.10.024 | 10.1016/j.jpowsour.2008.10.024 | 36 | https://www.sciencedirect.com/science/article/abs/pii/S0378775308019356 | Boron and nitrogen co-doped porous carbon and its enhanced properties assupercapacitor
BNC-15 | P3 | Porous Carbon | 726 |  | 4.9 | 10.9 |  |  | 4.8 | 0.1 | 173 | 6 | KOH |  |  |  | 0
BNC-9 | P3 | Porous Carbon | 894 |  | 7.1 | 14.7 |  |  | 8.4 | 0.25 | 235 | 6 | KOH |  |  |  | 0
BNC-15 | P3 | Porous Carbon | 726 |  | 4.9 | 10.9 |  |  | 4.8 | 0.25 | 160 | 6 | KOH |  |  |  | 0
BNC-9 | P3 | Porous Carbon | 894 |  | 7.1 | 14.7 |  |  | 8.4 | 0.5 | 216 | 6 | KOH |  |  |  | 0
BNC-15 | P3 | Porous Carbon | 726 |  | 4.9 | 10.9 |  |  | 4.8 | 0.5 | 152 | 6 | KOH |  |  |  | 0
BNC-9 | P3 | Porous Carbon | 894 |  | 7.1 | 14.7 |  |  | 8.4 | 1 | 158 | 6 | KOH |  |  |  | 0
BNC-15 | P3 | Porous Carbon | 726 |  | 4.9 | 10.9 |  |  | 4.8 | 1 | 125 | 6 | KOH |  |  |  | 0
PC | P3 | Carbon Foam | 1158 | 0.86 |  | 12.24 |  |  |  | 0.5 | 256 | 1 | Na2SO4 |  |  | https://doi.org/10.1021/acssuschemeng.8b01435 | 10.1021/acssuschemeng.8b01435 | 37 | https://pubs.acs.org/doi/full/10.1021/acssuschemeng.8b01435 | Synthesis of Boron and Nitrogen Codoped Porous Carbon Foam forHigh Performance Supercapacitors
NPC | P3 | Carbon Foam | 1402 | 0.89 | 7.22 | 12.62 |  |  |  | 0.5 | 316 | 1 | Na2SO4 |  |  |  | 0
BPC | P3 | Carbon Foam | 1458 | 0.92 |  | 12.85 |  |  | 1.22 | 0.5 | 367 | 1 | Na2SO4 |  |  |  | 0
BNPC | P3 | Carbon Foam | 933 | 0.95 | 9.38 | 11.54 |  |  | 3.87 | 0.5 | 402 | 1 | Na2SO4 |  |  |  | 0
BDC | P3 | Porous Carbon | 1551 | 1.32 |  | 8.85 |  |  | 4.25 | 1 | 277 | 6 | KOH |  |  | https://doi.org/10.1002/adfm.201804190 | 10.1002/adfm.201804190 | 38 | https://onlinelibrary.wiley.com/doi/full/10.1002/adfm.201804190?casa_token=7YZ4R9qw2EkAAAAA%3Aui2liHAG4Jpi2VcMAxAj_oPgMUHh7lJSG7rXxflsGoddM50Mc-ElJOqiBvJNaTVwMGpr80Q-0ptyM2c | In Situ Doping Boron Atoms into Porous Carbon Nanoparticles with Increased Oxygen Graft Enhances both Affinity and Durability toward Electrolyte for Greatly Improved Supercapacitive Performance
BDC | P3 | Porous Carbon | 1551 | 1.32 |  | 8.85 |  |  | 4.25 | 100 | 185 | 6 | KOH |  |  |  | 0
PC | P3 | Porous Carbon | 446.62 |  |  | 6.13 |  |  |  | 1 | 166.6 | 3 | KOH |  |  | https://doi.org/10.1016/j.electacta.2021.137801 | 10.1016/j.electacta.2021.137801 | 39 | https://www.sciencedirect.com/science/article/pii/S0013468621000906?casa_token=bFK_AtizviEAAAAA:2spqpd_xTBzfGP7zfAadLKC1y7K3y8rROi4VGuOIzH2gQyYNQGZWqVRuHzNFI6KasZtUGDSfjeA | Synthesis of hierarchically porous boron-doped carbon material with enhanced surface hydrophobicity and porosity for improved supercapacitor performance
B-PC | P3 | Porous Carbon | 781.21 |  |  | 10.02 |  |  | 0.96 | 1 | 282 | 3 | KOH |  |  |  | 0
B-HPC-1 | P3 | Porous Carbon | 575.85 |  |  | 9.65 |  |  | 3.91 | 1 | 298.4 | 3 | KOH |  |  |  | 0
B-HPC-2 | P3 | Porous Carbon | 782.49 |  |  | 10.56 |  |  | 3.99 | 1 | 379.9 | 3 | KOH |  |  |  | 0
B-HPC-2 | P3 | Porous Carbon | 782.49 |  |  | 10.56 |  |  | 3.99 | 50 | 201 | 3 | KOH |  |  |  | 0
LC | P3 | Layered Carbon | 413.1 | 0.93 | 3.67 | 7.25 |  | 0.49 |  | 0.05 | 156.3 | 6 | KOH |  |  | https://doi.org/10.1016/j.renene.2021.08.103 | 10.1016/j.renene.2021.08.103 | 40 | https://www.sciencedirect.com/science/article/pii/S0960148121012714?casa_token=HgiDa8aD2xIAAAAA:4nngdPYWgggCcVHGkcj8wSdAihAW8vdWZOf7x3k5wVavMMyQlua9HWU-nVDaxLcw-ZBBX7-ZaVc | 3D boron/nitrogen dual doped layered carbon for 2 V aqueous symmetric supercapacitors
BLC | P3 | Layered Carbon | 774.5 | 0.95 | 3.54 | 4.97 |  | 0.5 | 1.5 | 0.05 | 221.2 | 6 | KOH |  |  |  | 0
BNLC | P3 | Layered Carbon | 894.8 | 0.98 | 5.29 | 5.65 |  | 0.52 | 2.01 | 0.05 | 284.7 | 6 | KOH |  |  |  | 0
LC | P3 | Layered Carbon | 413.1 | 0.93 | 3.67 | 7.25 |  | 0.49 |  | 40 | 90.5 | 6 | KOH |  |  |  | 0
BLC | P3 | Layered Carbon | 774.5 | 0.95 | 3.54 | 4.97 |  | 0.5 | 1.5 | 40 | 157.1 | 6 | KOH |  |  |  | 0
BNLC | P3 | Layered Carbon | 894.8 | 0.98 | 5.29 | 5.65 |  | 0.52 | 2.01 | 40 | 193.1 | 6 | KOH |  |  |  | 0
LC | P3 | Layered Carbon | 413.1 | 0.93 | 3.67 | 7.25 |  | 0.49 |  | 0.05 | 162.6 | 3 | Zn(CF3SO3)2 |  |  |  | 0
BLC | P3 | Layered Carbon | 774.5 | 0.95 | 3.54 | 4.97 |  | 0.5 | 1.5 | 0.05 | 275.1 | 3 | Zn(CF3SO3)2 |  |  |  | 0
BNLC | P3 | Layered Carbon | 894.8 | 0.98 | 5.29 | 5.65 |  | 0.52 | 2.01 | 0.05 | 315.3 | 3 | Zn(CF3SO3)2 |  |  |  | 0
LC | P3 | Layered Carbon | 413.1 | 0.93 | 3.67 | 7.25 |  | 0.49 |  | 20 | 88.6 | 3 | Zn(CF3SO3)2 |  |  |  | 0
BLC | P3 | Layered Carbon | 774.5 | 0.95 | 3.54 | 4.97 |  | 0.5 | 1.5 | 20 | 214.5 | 3 | Zn(CF3SO3)2 |  |  |  | 0
BNLC | P3 | Layered Carbon | 894.8 | 0.98 | 5.29 | 5.65 |  | 0.52 | 2.01 | 20 | 245.3 | 3 | Zn(CF3SO3)2 |  |  |  | 0
HTC-24h-0% | P3 | Porous Carbon | 828 |  | 1.36 | 8.11 |  |  |  | 0.2 | 107 | 6 | KOH |  |  | https://doi.org/10.1016/j.est.2020.101706 | 10.1016/j.est.2020.101706 | 41 | https://www.sciencedirect.com/science/article/pii/S2352152X20315437?casa_token=b_HDHuTdXPcAAAAA:S33PT_Hcl3zCDGtGpk71pDRJTFZbKqxkPmYY5mWne39cAiY--INX1MqwoizHxqTWUv3wrhRvrUM | Boron and nitrogen co-doped porous carbon for supercapacitors: A comparison between a microwave-assisted and a conventional hydrothermal process
HTC-24h-10% | P3 | Porous Carbon | 666 |  | 2.16 | 9.89 |  |  | 1.94 | 0.2 | 106 | 6 | KOH |  |  |  | 0
HTC-20min-0% | P3 | Porous Carbon | 813 |  | 0.6 | 10.16 |  |  |  | 0.2 | 102 | 6 | KOH |  |  |  | 0
HTC-20min-10% | P3 | Porous Carbon | 994 |  | 1.45 | 10.57 |  |  | 1.63 | 0.2 | 120 | 6 | KOH |  |  |  | 0
BG-900-3h | P3 | Graphene | 91 | 1.16 |  | 10.9 |  |  | 4.7 | 0.5 | 172.5 | 6 | KOH |  |  | https://doi.org/10.1016/j.electacta.2013.07.025 | 10.1016/j.electacta.2013.07.025 | 42 | https://www.sciencedirect.com/science/article/pii/S0013468613012942?casa_token=FBPmXe2lAOMAAAAA:bBynDWpFxu_4t2QZc3Y3KGWt0LOxmPiPG-B5HE9HmyUTFQOEE3VYzXM7u1senwOtxfQ8g7xRc08 | Pyrolytic synthesis of boron-doped graphene and its application as electrode material for supercapacitors
BG-900-3h | P3 | Graphene | 91 | 1.16 |  | 10.9 |  |  | 4.7 | 1 | 144.5 | 6 | KOH |  |  |  | 0
AIAC | P3 | Porous Carbon | 1208.7 | 1.25 | 4.4 | 15.9 |  |  |  | 1 | 143.6 | 3 | KOH |  |  | https://doi.org/10.1016/j.inoche.2022.109953 | 10.1016/j.inoche.2022.109953 | 43 | https://www.sciencedirect.com/science/article/pii/S1387700322007614?casa_token=nL7oUEMSIE8AAAAA:MW1nIRb_ykwXF7OWqkj7tup3PmL3v3CIovVPMhWTgELoSwyCEvZXnJWzpAKFzfCtdqNn92bS8Ik | Hydrothermal synthesis of Boron -doped porous carbon from Azadirachta Indica wood for supercapacitor application
AIAC | P3 | Porous Carbon | 1208.7 | 1.25 | 4.4 | 15.9 |  |  |  | 2 | 122 | 3 | KOH |  |  |  | 0
AIAC | P3 | Porous Carbon | 1208.7 | 1.25 | 4.4 | 15.9 |  |  |  | 3 | 109.8 | 3 | KOH |  |  |  | 0
AIAC | P3 | Porous Carbon | 1208.7 | 1.25 | 4.4 | 15.9 |  |  |  | 4 | 100 | 3 | KOH |  |  |  | 0
AIAC | P3 | Porous Carbon | 1208.7 | 1.25 | 4.4 | 15.9 |  |  |  | 5 | 83.9 | 3 | KOH |  |  |  | 0
B-AIAC | P3 | Porous Carbon | 1503.7 | 1.08 | 2.8 | 21 |  |  | 4 | 1 | 285.6 | 3 | KOH |  |  |  | 0
B-AIAC | P3 | Porous Carbon | 1503.7 | 1.08 | 2.8 | 21 |  |  | 4 | 2 | 232.8 | 3 | KOH |  |  |  | 0
B-AIAC | P3 | Porous Carbon | 1503.7 | 1.08 | 2.8 | 21 |  |  | 4 | 3 | 225.3 | 3 | KOH |  |  |  | 0
B-AIAC | P3 | Porous Carbon | 1503.7 | 1.08 | 2.8 | 21 |  |  | 4 | 4 | 216 | 3 | KOH |  |  |  | 0
B-AIAC | P3 | Porous Carbon | 1503.7 | 1.08 | 2.8 | 21 |  |  | 4 | 5 | 200 | 3 | KOH |  |  |  | 0
HPC | P3 | Porous Carbon | 801 |  |  | 9.11 |  |  |  | 0.1 | 149 | 1 | H2SO4 |  | Cap estimated from graph | https://doi.org/10.1016/j.carbon.2016.11.035 | 10.1016/j.carbon.2016.11.035 | 44 | https://www.sciencedirect.com/science/article/abs/pii/S0008622316310090 | Boron and nitrogen co-doped porous carbon with a high concentration of boron and its superior capacitive behavior
N-HPC-5 | P3 | Porous Carbon | 700 |  | 9.66 | 8.1 |  |  |  | 0.1 | 252 | 1 | H2SO4 |  | Cap estimated from graph |  | 0
N-HPC-15 | P3 | Porous Carbon | 686 |  | 14.3 | 10.21 |  |  |  | 0.1 | 264.5 | 1 | H2SO4 |  | Cap estimated from graph |  | 0
N-HPC-25 | P3 | Porous Carbon | 676 |  | 17.89 | 12.89 |  |  |  | 0.1 | 250 | 1 | H2SO4 |  | Cap estimated from graph |  | 0
BN-HPC | P3 | Porous Carbon | 648 |  | 12.41 | 9.88 |  |  | 3.97 | 0.1 | 306.25 | 1 | H2SO4 |  | Cap estimated from graph |  | 0
BNGC-0-900 | P3 | Porous Graphitic Carbon | 928 | 1.49 | 4.71 | 7.67 |  |  | 0.13 | 1 | 197 | 6 | KOH |  |  | https://doi.org/10.1002/cssc.201400048 | 10.1002/cssc.201400048 | 45 | https://chemistry-europe.onlinelibrary.wiley.com/doi/abs/10.1002/cssc.201400048 | Isolated Boron and Nitrogen Sites on Porous Graphitic Carbon Synthesized from Nitrogen-Containing Chitosan for Supercapacitors
BNGC-1-900 | P3 | Porous Graphitic Carbon | 1316 | 1.4 | 4.88 | 7.94 |  |  | 1.23 | 1 | 265 | 6 | KOH |  |  |  | 0
BNGC-2-900 | P3 | Porous Graphitic Carbon | 1567 | 1.37 | 4.99 | 8.52 |  |  | 3.47 | 1 | 313 | 6 | KOH |  |  |  | 0
BNGC-3-900 | P3 | Porous Graphitic Carbon | 1579 | 1.36 | 4.94 | 8.39 |  |  | 3.41 | 1 | 286 | 6 | KOH |  |  |  | 0
BNGC-2-800 | P3 | Porous Graphitic Carbon | 1072 | 1.27 | 5.33 | 10.5 |  |  | 3.19 | 1 | 234 | 6 | KOH |  |  |  | 0
BNGC-2-1000 | P3 | Porous Graphitic Carbon | 773 | 1.56 | 2.62 | 4.97 |  |  | 2.87 | 1 | 199 | 6 | KOH |  |  |  | 0
AC-900 | P3 | Porous Graphitic Carbon | 1726 | 1.12 | 2.31 | 8.24 |  |  | 3.25 | 1 | 159 | 6 | KOH |  |  |  | 0
GC-900 | P3 | Porous Graphitic Carbon | 159 | 1.51 | 4.82 | 8.65 |  |  | 3.24 | 1 | 207 | 6 | KOH |  |  |  | 0
BNGC-0-900 | P3 | Porous Graphitic Carbon | 928 | 1.49 | 4.71 | 7.67 |  |  | 0.13 | 5 | 182 | 6 | KOH |  |  |  | 0
BNGC-1-900 | P3 | Porous Graphitic Carbon | 1316 | 1.4 | 4.88 | 7.94 |  |  | 1.23 | 5 | 249 | 6 | KOH |  |  |  | 0
BNGC-2-900 | P3 | Porous Graphitic Carbon | 1567 | 1.37 | 4.99 | 8.52 |  |  | 3.47 | 5 | 297 | 6 | KOH |  |  |  | 0
BNGC-3-900 | P3 | Porous Graphitic Carbon | 1579 | 1.36 | 4.94 | 8.39 |  |  | 3.41 | 5 | 269 | 6 | KOH |  |  |  | 0
BNGC-2-800 | P3 | Porous Graphitic Carbon | 1072 | 1.27 | 5.33 | 10.5 |  |  | 3.19 | 5 | 220 | 6 | KOH |  |  |  | 0
BNGC-2-1000 | P3 | Porous Graphitic Carbon | 773 | 1.56 | 2.62 | 4.97 |  |  | 2.87 | 5 | 187 | 6 | KOH |  |  |  | 0
AC-900 | P3 | Porous Graphitic Carbon | 1726 | 1.12 | 2.31 | 8.24 |  |  | 3.25 | 5 | 112 | 6 | KOH |  |  |  | 0
GC-900 | P3 | Porous Graphitic Carbon | 159 | 1.51 | 4.82 | 8.65 |  |  | 3.24 | 5 | 198 | 6 | KOH |  |  |  | 0
BNGC-0-900 | P3 | Porous Graphitic Carbon | 928 | 1.49 | 4.71 | 7.67 |  |  | 0.13 | 10 | 170 | 6 | KOH |  |  |  | 0
BNGC-1-900 | P3 | Porous Graphitic Carbon | 1316 | 1.4 | 4.88 | 7.94 |  |  | 1.23 | 10 | 230 | 6 | KOH |  |  |  | 0
BNGC-2-900 | P3 | Porous Graphitic Carbon | 1567 | 1.37 | 4.99 | 8.52 |  |  | 3.47 | 10 | 274 | 6 | KOH |  |  |  | 0
BNGC-3-900 | P3 | Porous Graphitic Carbon | 1579 | 1.36 | 4.94 | 8.39 |  |  | 3.41 | 10 | 259 | 6 | KOH |  |  |  | 0
BNGC-2-800 | P3 | Porous Graphitic Carbon | 1072 | 1.27 | 5.33 | 10.5 |  |  | 3.19 | 10 | 205 | 6 | KOH |  |  |  | 0
BNGC-2-1000 | P3 | Porous Graphitic Carbon | 773 | 1.56 | 2.62 | 4.97 |  |  | 2.87 | 10 | 179 | 6 | KOH |  |  |  | 0
AC-900 | P3 | Porous Graphitic Carbon | 1726 | 1.12 | 2.31 | 8.24 |  |  | 3.25 | 10 | 78 | 6 | KOH |  |  |  | 0
GC-900 | P3 | Porous Graphitic Carbon | 159 | 1.51 | 4.82 | 8.65 |  |  | 3.24 | 10 | 191 | 6 | KOH |  |  |  | 0
BNGC-0-900 | P3 | Porous Graphitic Carbon | 928 | 1.49 | 4.71 | 7.67 |  |  | 0.13 | 20 | 137 | 6 | KOH |  |  |  | 0
BNGC-1-900 | P3 | Porous Graphitic Carbon | 1316 | 1.4 | 4.88 | 7.94 |  |  | 1.23 | 20 | 208 | 6 | KOH |  |  |  | 0
BNGC-2-900 | P3 | Porous Graphitic Carbon | 1567 | 1.37 | 4.99 | 8.52 |  |  | 3.47 | 20 | 257 | 6 | KOH |  |  |  | 0
BNGC-3-900 | P3 | Porous Graphitic Carbon | 1579 | 1.36 | 4.94 | 8.39 |  |  | 3.41 | 20 | 234 | 6 | KOH |  |  |  | 0
BNGC-2-800 | P3 | Porous Graphitic Carbon | 1072 | 1.27 | 5.33 | 10.5 |  |  | 3.19 | 20 | 181 | 6 | KOH |  |  |  | 0
BNGC-2-1000 | P3 | Porous Graphitic Carbon | 773 | 1.56 | 2.62 | 4.97 |  |  | 2.87 | 20 | 159 | 6 | KOH |  |  |  | 0
AC-900 | P3 | Porous Graphitic Carbon | 1726 | 1.12 | 2.31 | 8.24 |  |  | 3.25 | 20 | 73 | 6 | KOH |  |  |  | 0
GC-900 | P3 | Porous Graphitic Carbon | 159 | 1.51 | 4.82 | 8.65 |  |  | 3.24 | 20 | 167 | 6 | KOH |  |  |  | 0
BNGC-0-900 | P3 | Porous Graphitic Carbon | 928 | 1.49 | 4.71 | 7.67 |  |  | 0.13 | 40 | 101 | 6 | KOH |  |  |  | 0
BNGC-1-900 | P3 | Porous Graphitic Carbon | 1316 | 1.4 | 4.88 | 7.94 |  |  | 1.23 | 40 | 182 | 6 | KOH |  |  |  | 0
BNGC-2-900 | P3 | Porous Graphitic Carbon | 1567 | 1.37 | 4.99 | 8.52 |  |  | 3.47 | 40 | 243 | 6 | KOH |  |  |  | 0
BNGC-3-900 | P3 | Porous Graphitic Carbon | 1579 | 1.36 | 4.94 | 8.39 |  |  | 3.41 | 40 | 201 | 6 | KOH |  |  |  | 0
BNGC-2-800 | P3 | Porous Graphitic Carbon | 1072 | 1.27 | 5.33 | 10.5 |  |  | 3.19 | 40 | 142 | 6 | KOH |  |  |  | 0
BNGC-2-1000 | P3 | Porous Graphitic Carbon | 773 | 1.56 | 2.62 | 4.97 |  |  | 2.87 | 40 | 122 | 6 | KOH |  |  |  | 0
AC-900 | P3 | Porous Graphitic Carbon | 1726 | 1.12 | 2.31 | 8.24 |  |  | 3.25 | 40 | 10 | 6 | KOH |  |  |  | 0
GC-900 | P3 | Porous Graphitic Carbon | 159 | 1.51 | 4.82 | 8.65 |  |  | 3.24 | 40 | 133 | 6 | KOH |  |  |  | 0
PR | P3 | Porous Carbon | 124 | 1.05 | [5 empty] | 1 | 145 | 6 | KOH |  |  | https://doi.org/10.1016/j.diamond.2023.110258 | 10.1016/j.diamond.2023.110258 | 46 | https://www.sciencedirect.com/science/article/pii/S0925963523005836?casa_token=1Kk0n8Ff04sAAAAA:HAyL1wtB26FpbEErnP5reEbqOI1PWEK61g2s8_cYrWd-9b_nIg3fQcOKzHOprvSNx_kYFb_WQqw | Boosting supercapacitor performance through the facile synthesis of boron and nitrogen co-doped resin-derived carbon electrode material
PRB | P3 | Porous Carbon | 1735 | 1.06 |  |  |  |  | 1.26 | 1 | 280 | 6 | KOH |  |  |  | 0
PRN | P3 | Porous Carbon | 1252 | 1.11 | 3.51 |  |  |  |  | 1 | 305 | 6 | KOH |  |  |  | 0
PRNB | P3 | Porous Carbon | 1341 | 1.04 | 2.82 |  |  |  | 1.26 | 1 | 330 | 6 | KOH |  |  |  | 0
BAWDC750C-12h | P3 | Porous Carbon | 47.8 | 0.77 |  | 15.58 |  |  | 5.88 | 2 | 59 | 1 | H2SO4 |  |  | https://doi.org/10.1021/acs.iecr.5b02507 | 10.1021/acs.iecr.5b02507 | 47 | https://pubs.acs.org/doi/full/10.1021/acs.iecr.5b02507 | Polyaniline Coated Boron Doped Biomass Derived Porous Carbon Composites for Supercapacitor Electrode Materials
B/S-SCS-1 | P3 | Porous Carbon | 360 | 1.02 | 10.5 | 10.99 | 0.81 |  | 5.56 | 0.5 | 200 | 6 | KOH |  |  | https://doi.org/10.3390/nano12071182 | 10.3390/nano12071182 | 48 | https://www.mdpi.com/2079-4991/12/7/1182 | Preparation of Boron/Sulfur-Codoped Porous Carbon Derived from Biological Wastes and Its Application in a Supercapacitor
B/S-SCS-1 | P3 | Porous Carbon | 360 | 1.02 | 10.5 | 10.99 | 0.81 |  | 5.56 | 10 | 116.4 | 6 | KOH |  |  |  | 0
NBC | P3 | Carbon Nanosheet | 1224 | 1.55 | 2.15 | 9.56 |  |  | 0.65 | 0.5 | 572 | 2 | H2SO4 |  |  | https://doi.org/10.1016/j.gee.2022.01.002 | 10.1016/j.gee.2022.01.002 | 49 | https://www.sciencedirect.com/science/article/pii/S2468025722000024 | All-cellulose-based quasi-solid-state supercapacitor with nitrogen and boron dual-doped carbon electrodes exhibiting high energy density and excellent cyclic stability
BC | P3 | Carbon Nanosheet | 829 | 1.82 |  | 10.96 |  |  | 0.36 | 0.5 | 327 | 2 | H2SO4 |  |  |  | 0
NC | P3 | Carbon Nanosheet | 1091 | 1.52 | 1.35 | 8.62 |  |  |  | 0.5 | 389 | 2 | H2SO4 |  |  |  | 0
NC | P3 | Graphene | 678.73 | 1.05 | 2.97 |  |  |  |  | 0.25 | 281.02 | 6 | KOH |  |  | https://doi.org/10.1016/j.apsusc.2017.11.159 | 10.1016/j.apsusc.2017.11.159 | 50 | https://www.sciencedirect.com/science/article/pii/S0169433217334529 | Gram-scale production of B, N co-doped graphene-like carbon for high performance supercapacitor electrodes
BNC-700 | P3 | Graphene | 738.33 | 1.02 | 1.74 |  |  |  | 0.69 | 0.25 | 201.91 | 6 | KOH |  |  |  | 0
BNC-800 | P3 | Graphene | 734.01 | 0.98 | 2.08 |  |  |  | 1.61 | 0.25 | 206.88 | 6 | KOH |  |  |  | 0
BNC-900 | P3 | Graphene | 802.35 | 0.96 | 2.56 |  |  |  | 2.19 | 0.25 | 254.83 | 6 | KOH |  |  |  | 0
NC | P3 | Graphene | 678.73 | 1.05 | 2.97 |  |  |  |  | 0.5 | 213.8 | 6 | KOH |  |  |  | 0
BNC-700 | P3 | Graphene | 738.33 | 1.02 | 1.74 |  |  |  | 0.69 | 0.5 | 168.75 | 6 | KOH |  |  |  | 0
BNC-800 | P3 | Graphene | 734.01 | 0.98 | 2.08 |  |  |  | 1.61 | 0.5 | 188.51 | 6 | KOH |  |  |  | 0
BNC-900 | P3 | Graphene | 802.35 | 0.96 | 2.56 |  |  |  | 2.19 | 0.5 | 231.47 | 6 | KOH |  |  |  | 0
NC | P3 | Graphene | 678.73 | 1.05 | 2.97 |  |  |  |  | 1 | 191.72 | 6 | KOH |  |  |  | 0
BNC-700 | P3 | Graphene | 738.33 | 1.02 | 1.74 |  |  |  | 0.69 | 1 | 157.48 | 6 | KOH |  |  |  | 0
BNC-800 | P3 | Graphene | 734.01 | 0.98 | 2.08 |  |  |  | 1.61 | 1 | 181.45 | 6 | KOH |  |  |  | 0
BNC-900 | P3 | Graphene | 802.35 | 0.96 | 2.56 |  |  |  | 2.19 | 1 | 222.13 | 6 | KOH |  |  |  | 0
NC | P3 | Graphene | 678.73 | 1.05 | 2.97 |  |  |  |  | 2.5 | 176.26 | 6 | KOH |  |  |  | 0
BNC-700 | P3 | Graphene | 738.33 | 1.02 | 1.74 |  |  |  | 0.69 | 2.5 | 149.71 | 6 | KOH |  |  |  | 0
BNC-800 | P3 | Graphene | 734.01 | 0.98 | 2.08 |  |  |  | 1.61 | 2.5 | 170.16 | 6 | KOH |  |  |  | 0
BNC-900 | P3 | Graphene | 802.35 | 0.96 | 2.56 |  |  |  | 2.19 | 2.5 | 211.07 | 6 | KOH |  |  |  | 0
NC | P3 | Graphene | 678.73 | 1.05 | 2.97 |  |  |  |  | 5 | 167.11 | 6 | KOH |  |  |  | 0
BNC-700 | P3 | Graphene | 738.33 | 1.02 | 1.74 |  |  |  | 0.69 | 5 | 145.31 | 6 | KOH |  |  |  | 0
BNC-800 | P3 | Graphene | 734.01 | 0.98 | 2.08 |  |  |  | 1.61 | 5 | 170.16 | 6 | KOH |  |  |  | 0
BNC-900 | P3 | Graphene | 802.35 | 0.96 | 2.56 |  |  |  | 2.19 | 5 | 211.07 | 6 | KOH |  |  |  | 0
NC | P3 | Graphene | 678.73 | 1.05 | 2.97 |  |  |  |  | 10 | 159.18 | 6 | KOH |  |  |  | 0
BNC-700 | P3 | Graphene | 738.33 | 1.02 | 1.74 |  |  |  | 0.69 | 10 | 139.33 | 6 | KOH |  |  |  | 0
BNC-800 | P3 | Graphene | 734.01 | 0.98 | 2.08 |  |  |  | 1.61 | 10 | 166.84 | 6 | KOH |  |  |  | 0
BNC-900 | P3 | Graphene | 802.35 | 0.96 | 2.56 |  |  |  | 2.19 | 10 | 208.01 | 6 | KOH |  |  |  | 0
NC | P3 | Graphene | 678.73 | 1.05 | 2.97 |  |  |  |  | 25 | 144.62 | 6 | KOH |  |  |  | 0
BNC-700 | P3 | Graphene | 738.33 | 1.02 | 1.74 |  |  |  | 0.69 | 25 | 133.74 | 6 | KOH |  |  |  | 0
BNC-800 | P3 | Graphene | 734.01 | 0.98 | 2.08 |  |  |  | 1.61 | 25 | 161.55 | 6 | KOH |  |  |  | 0
BNC-900 | P3 | Graphene | 802.35 | 0.96 | 2.56 |  |  |  | 2.19 | 25 | 203.89 | 6 | KOH |  |  |  | 0
NC | P3 | Graphene | 678.73 | 1.05 | 2.97 |  |  |  |  | 50 | 135.01 | 6 | KOH |  |  |  | 0
BNC-700 | P3 | Graphene | 738.33 | 1.02 | 1.74 |  |  |  | 0.69 | 50 | 129.3 | 6 | KOH |  |  |  | 0
BNC-800 | P3 | Graphene | 734.01 | 0.98 | 2.08 |  |  |  | 1.61 | 50 | 160.43 | 6 | KOH |  |  |  | 0
BNC-900 | P3 | Graphene | 802.35 | 0.96 | 2.56 |  |  |  | 2.19 | 50 | 204.61 | 6 | KOH |  |  |  | 0
NC | P3 | Graphene | 678.73 | 1.05 | 2.97 |  |  |  |  | 100 | 119.29 | 6 | KOH |  |  |  | 0
BNC-700 | P3 | Graphene | 738.33 | 1.02 | 1.74 |  |  |  | 0.69 | 100 | 120.51 | 6 | KOH |  |  |  | 0
BNC-800 | P3 | Graphene | 734.01 | 0.98 | 2.08 |  |  |  | 1.61 | 100 | 157.5 | 6 | KOH |  |  |  | 0
BNC-900 | P3 | Graphene | 802.35 | 0.96 | 2.56 |  |  |  | 2.19 | 100 | 199.34 | 6 | KOH |  |  |  | 0
NBKBC | P3 | Porous Carbon | 1181 |  | 2.26 |  |  |  | 1.03 | 1 | 190 | 6 | KOH |  |  | https://doi.org/10.1016/j.diamond.2019.05.014 | 10.1016/j.diamond.2019.05.014 | 51 | https://www.sciencedirect.com/science/article/pii/S0925963519302390?casa_token=zdWTO_2OXsoAAAAA:mPZwVyrvUG3RQPB56g5mhaDSeHKuVA8KCMWB6-stqPB1fKXpJzMyhmETpb6WwcKyMqWeOVeNN1s | One-step nitrogen, boron codoping of porous carbons derived from pomelo peels for supercapacitor electrode materials
NBKBC | P3 | Porous Carbon | 1181 |  | 2.26 |  |  |  | 1.03 | 10 | 137.5 | 6 | KOH |  |  |  | 0
B-g-CN800(1) | P3 | Porous Carbon | 799.6 | 1.67 | 21.45 |  |  |  | 6.46 | 0.1 | 660.6 | 1 | H2SO4 |  |  | https://doi.org/10.1016/j.jcis.2018.07.135 | 10.1016/j.jcis.2018.07.135 | 52 | https://www.sciencedirect.com/science/article/pii/S0021979718308993?casa_token=ecGI0O23F9AAAAAA:76YPPMYLTbbipqPtsj1kmeuOjrS6kw2XnX_oRTi9z18MtANNihUlvGtLM6v-le0ke4FatqSsmyw | Ionic liquid directed construction of foam-like mesoporous boron-doped graphitic carbon nitride electrode for high-performance supercapacitor
B-g-CN800(1) | P3 | Porous Carbon | 799.6 | 1.67 | 21.45 |  |  |  | 6.46 | 20 | 131.5 | 1 | H2SO4 |  |  |  | 0
BNMNC | P3 | Porous Carbon | 880 | 1.02 | 7.3 | 11.6 |  |  | 6 | 0.2 | 360 | 6 | KOH |  |  | https://doi.org/10.1016/j.apsusc.2021.152236 | 10.1016/j.apsusc.2021.152236 | 53 | https://www.sciencedirect.com/science/article/pii/S0169433221032645?casa_token=rQ82NMSDCpQAAAAA:q9f3nzydob7UvzGdA6Itb786a6J9NGoFgi8s8OcL5l5faz1PLQRYkPk-utIbDFYwmcrOQDleIcY | Facile synthesis of B/N co-doped porous carbon nanosheets with high heteroatom content and electrical conductivity for excellent-performance supercapacitors
BNMNC | P3 | Porous Carbon | 880 | 1.02 | 7.3 | 11.6 |  |  | 6 | 100 | 232 | 6 | KOH |  |  |  | 0
| P1 | Graphene | 1122.5 | 0.846395 |  | 5.7 |  |  |  | 0.5 | 240.625 | 6 | KOH |  |  | https://doi.org/10.1039/C8SE00449H | 10.1039/C8SE00449H | 54 | https://pubs.rsc.org/en/content/articlelanding/2019/se/c8se00449h | Hierarchical porous carbon nanosheet derived from waste engine oil for high-performance supercapacitor application
| P1 | Graphene | 1122.5 | 0.846395 |  | 5.7 |  |  |  | 1 | 228.125 | 6 | KOH |  |  |  | 0
| P1 | Graphene | 1122.5 | 0.846395 |  | 5.7 |  |  |  | 2 | 225 | 6 | KOH |  |  |  | 0
| P1 | Graphene | 1122.5 | 0.846395 |  | 5.7 |  |  |  | 5 | 215.625 | 6 | KOH |  |  |  | 0
| P1 | Graphene | 1122.5 | 0.846395 |  | 5.7 |  |  |  | 10 | 206.25 | 6 | KOH |  |  |  | 0
| P1 | Graphene | 1122.5 | 0.846395 |  | 5.7 |  |  |  | 20 | 200 | 6 | KOH |  |  |  | 0
| P1 | Graphene | 2276.6 | 0.846395 |  | 6.8 |  |  |  | 0.5 | 287.5 | 6 | KOH |  |  |  | 0
| P1 | Graphene | 2276.6 | 0.846395 |  | 6.8 |  |  |  | 1 | 268.75 | 6 | KOH |  |  |  | 0
| P1 | Graphene | 2276.6 | 0.846395 |  | 6.8 |  |  |  | 2 | 259.375 | 6 | KOH |  |  |  | 0
| P1 | Graphene | 2276.6 | 0.846395 |  | 6.8 |  |  |  | 5 | 253.125 | 6 | KOH |  |  |  | 0
| P1 | Graphene | 2276.6 | 0.846395 |  | 6.8 |  |  |  | 10 | 246.875 | 6 | KOH |  |  |  | 0
| P1 | Graphene | 2276.6 | 0.846395 |  | 6.8 |  |  |  | 20 | 237.5 | 6 | KOH |  |  |  | 0
| P1 | Graphene | 2217.6 | 0.846395 |  | 7.4 |  |  |  | 0.5 | 250 | 6 | KOH |  |  |  | 0
| P1 | Graphene | 2217.6 | 0.846395 |  | 7.4 |  |  |  | 1 | 251 | 6 | KOH |  |  |  | 0
| P1 | Graphene | 2217.6 | 0.846395 |  | 7.4 |  |  |  | 2 | 256.25 | 6 | KOH |  |  |  | 0
| P1 | Graphene | 2217.6 | 0.846395 |  | 7.4 |  |  |  | 5 | 246.875 | 6 | KOH |  |  |  | 0
| P1 | Graphene | 2217.6 | 0.846395 |  | 7.4 |  |  |  | 10 | 231.25 | 6 | KOH |  |  |  | 0
| P1 | Graphene | 2217.6 | 0.846395 |  | 7.4 |  |  |  | 20 | 230 | 6 | KOH |  |  |  | 0
| P1 | Graphene | 1385.6 | 0.846395 |  | 6.5 |  |  |  | 0.5 | 262.5 | 6 | KOH |  |  |  | 0
| P1 | Graphene | 1385.6 | 0.846395 |  | 6.5 |  |  |  | 1 | 256.25 | 6 | KOH |  |  |  | 0
| P1 | Graphene | 1385.6 | 0.846395 |  | 6.5 |  |  |  | 2 | 250 | 6 | KOH |  |  |  | 0
| P1 | Graphene | 1385.6 | 0.846395 |  | 6.5 |  |  |  | 5 | 234.375 | 6 | KOH |  |  |  | 0
| P1 | Graphene | 1385.6 | 0.846395 |  | 6.5 |  |  |  | 10 | 228.125 | 6 | KOH |  |  |  | 0
| P1 | Graphene | 1385.6 | 0.846395 |  | 6.5 |  |  |  | 20 | 218.75 | 6 | KOH |  |  |  | 0
| P1 | Graphene | 1066.9 | 0.846395 |  | 6.7 |  |  |  | 0.5 | 212.5 | 6 | KOH |  |  |  | 0
| P1 | Graphene | 1066.9 | 0.846395 |  | 6.7 |  |  |  | 1 | 212.6 | 6 | KOH |  |  |  | 0
| P1 | Graphene | 1066.9 | 0.846395 |  | 6.7 |  |  |  | 2 | 203.125 | 6 | KOH |  |  |  | 0
| P1 | Graphene | 1066.9 | 0.846395 |  | 6.7 |  |  |  | 5 | 196.875 | 6 | KOH |  |  |  | 0
| P1 | Graphene | 1066.9 | 0.846395 |  | 6.7 |  |  |  | 10 | 195 | 6 | KOH |  |  |  | 0
| P1 | Graphene | 1066.9 | 0.846395 |  | 6.7 |  |  |  | 20 | 190.625 | 6 | KOH |  |  |  | 0
| P1 | Graphene | 1824.6 | 0.846395 |  | 7.1 |  |  |  | 0.5 | 231.25 | 6 | KOH |  |  |  | 0
| P1 | Graphene | 1824.6 | 0.846395 |  | 7.1 |  |  |  | 1 | 228.125 | 6 | KOH |  |  |  | 0
| P1 | Graphene | 1824.6 | 0.846395 |  | 7.1 |  |  |  | 2 | 225 | 6 | KOH |  |  |  | 0
| P1 | Graphene | 1824.6 | 0.846395 |  | 7.1 |  |  |  | 5 | 215.625 | 6 | KOH |  |  |  | 0
| P1 | Graphene | 1824.6 | 0.846395 |  | 7.1 |  |  |  | 10 | 206.25 | 6 | KOH |  |  |  | 0
| P1 | Graphene | 1824.6 | 0.846395 |  | 7.1 |  |  |  | 20 | 200 | 6 | KOH |  |  | https://doi.org/10.1016/j.jpowsour.2020.227999 | 10.1016/j.jpowsour.2020.227999 | 55 | https://www.sciencedirect.com/science/article/pii/S0378775320303025 | Graphene-like porous carbon nanosheets for ultra-high rate performance supercapacitors and efficient oxygen reduction electrocatalysts
| P1 | Graphene | 887 | 0.8539823 | 3.4 |  |  |  |  | 1 | 286 | 6 | KOH |  |  | https://doi.org/10.1016/j.jpowsour.2011.09.074 | 10.1016/j.jpowsour.2011.09.074 | 56 | https://www.sciencedirect.com/science/article/pii/S0378775311018453 | Supercapacitor performances of thermally reduced graphene oxide
| P1 | Graphene | 71.5 | 1.304 |  | 21.13 |  |  |  | 0.4 | 260.5 | 6 | KOH |  |  |  | 0
| P1 | Graphene | 71.5 | 1.304 |  | 21.13 |  |  |  | 1 | 224 | 6 | KOH |  |  |  | 0
| P1 | Graphene | 71.5 | 1.304 |  | 21.13 |  |  |  | 2 | 212.5 | 6 | KOH |  |  |  | 0
| P1 | Graphene | 71.5 | 1.304 |  | 21.13 |  |  |  | 4 | 200.6 | 6 | KOH |  |  |  | 0
| P1 | Graphene | 71.5 | 1.304 |  | 21.13 |  |  |  | 6 | 194 | 6 | KOH |  |  |  | 0
| P1 | Graphene | 71.5 | 1.304 |  | 21.13 |  |  |  | 8 | 188.5 | 6 | KOH |  |  |  | 0
| P1 | Graphene | 71.5 | 1.304 |  | 21.13 |  |  |  | 10 | 178 | 6 | KOH |  |  |  | 0
| P1 | Graphene | 71.5 | 1.304 |  | 21.13 |  |  |  | 20 | 155 | 6 | KOH |  |  |  | 0
| P1 | Graphene | 96.78 | 1.302 |  | 19.69 |  |  |  | 0.4 | 225.7 | 6 | KOH |  |  |  | 0
| P1 | Graphene | 96.78 | 1.302 |  | 19.69 |  |  |  | 1 | 205 | 6 | KOH |  |  |  | 0
| P1 | Graphene | 96.78 | 1.302 |  | 19.69 |  |  |  | 2 | 192.5 | 6 | KOH |  |  |  | 0
| P1 | Graphene | 96.78 | 1.302 |  | 19.69 |  |  |  | 4 | 179.3 | 6 | KOH |  |  |  | 0
| P1 | Graphene | 96.78 | 1.302 |  | 19.69 |  |  |  | 6 | 173 | 6 | KOH |  |  |  | 0
| P1 | Graphene | 96.78 | 1.302 |  | 19.69 |  |  |  | 8 | 162.7 | 6 | KOH |  |  |  | 0
| P1 | Graphene | 96.78 | 1.302 |  | 19.69 |  |  |  | 10 | 159 | 6 | KOH |  |  |  | 0
| P1 | Graphene | 96.78 | 1.302 |  | 19.69 |  |  |  | 20 | 138 | 6 | KOH |  |  |  | 0
| P1 | Graphene | 180.71 | 1.307 |  | 18.18 |  |  |  | 0.4 | 195.9 | 6 | KOH |  |  |  | 0
| P1 | Graphene | 180.71 | 1.307 |  | 18.18 |  |  |  | 1 | 175 | 6 | KOH |  |  |  | 0
| P1 | Graphene | 180.71 | 1.307 |  | 18.18 |  |  |  | 2 | 160 | 6 | KOH |  |  |  | 0
| P1 | Graphene | 180.71 | 1.307 |  | 18.18 |  |  |  | 4 | 155.7 | 6 | KOH |  |  |  | 0
| P1 | Graphene | 180.71 | 1.307 |  | 18.18 |  |  |  | 6 | 154.9 | 6 | KOH |  |  |  | 0
| P1 | Graphene | 180.71 | 1.307 |  | 18.18 |  |  |  | 8 | 152 | 6 | KOH |  |  |  | 0
| P1 | Graphene | 180.71 | 1.307 |  | 18.18 |  |  |  | 10 | 143.75 | 6 | KOH |  |  |  | 0
| P1 | Graphene | 180.71 | 1.307 |  | 18.18 |  |  |  | 20 | 126.3 | 6 | KOH |  |  |  | 0
| P1 | Graphene | 227.05 | 1.212 |  | 15.24 |  |  |  | 0.4 | 105 | 6 | KOH |  |  |  | 0
| P1 | Graphene | 227.05 | 1.212 |  | 15.24 |  |  |  | 1 | 68.7 | 6 | KOH |  |  |  | 0
| P1 | Graphene | 227.05 | 1.212 |  | 15.24 |  |  |  | 2 | 62 | 6 | KOH |  |  |  | 0
| P1 | Graphene | 227.05 | 1.212 |  | 15.24 |  |  |  | 4 | 56 | 6 | KOH |  |  |  | 0
| P1 | Graphene | 227.05 | 1.212 |  | 15.24 |  |  |  | 6 | 54 | 6 | KOH |  |  |  | 0
| P1 | Graphene | 227.05 | 1.212 |  | 15.24 |  |  |  | 8 | 53 | 6 | KOH |  |  |  | 0
| P1 | Graphene | 227.05 | 1.212 |  | 15.24 |  |  |  | 10 | 51 | 6 | KOH |  |  |  | 0
| P1 | Graphene | 227.05 | 1.212 |  | 15.24 |  |  |  | 20 | 48 | 6 | KOH |  |  |  | 0
| P1 | Graphene | 215 | 1.263 |  | 10.47 |  |  |  | 0.4 | 61.6 | 6 | KOH |  |  |  | 0
| P1 | Graphene | 215 | 1.263 |  | 10.47 |  |  |  | 1 | 50.5 | 6 | KOH |  |  |  | 0
| P1 | Graphene | 215 | 1.263 |  | 10.47 |  |  |  | 2 | 46 | 6 | KOH |  |  |  | 0
| P1 | Graphene | 215 | 1.263 |  | 10.47 |  |  |  | 4 | 39.5 | 6 | KOH |  |  |  | 0
| P1 | Graphene | 215 | 1.263 |  | 10.47 |  |  |  | 6 | 39 | 6 | KOH |  |  |  | 0
| P1 | Graphene | 215 | 1.263 |  | 10.47 |  |  |  | 8 | 38.5 | 6 | KOH |  |  |  | 0
| P1 | Graphene | 215 | 1.263 |  | 10.47 |  |  |  | 10 | 37.5 | 6 | KOH |  |  |  | 0
| P1 | Graphene | 215 | 1.263 |  | 10.47 |  |  |  | 20 | 36 | 6 | KOH |  |  |  | 0
| P1 | Graphene | 2005 | 0.8532574 |  | 4.02 | 3.89 |  |  | 0.5 | 315 | 6 | KOH |  |  | https://doi.org/10.1039/C4RA14820G | 10.1039/C4RA14820G | 57 | https://pubs.rsc.org/en/content/articlelanding/2015/ra/c4ra14820g | Sulfur-doped porous carbon nanosheets as an advanced electrode material for supercapacitors
| P1 | Graphene | 2005 | 0.8532574 |  | 4.02 | 3.89 |  |  | 10 | 265 | 6 | KOH |  |  |  | 0
| P1 | Graphene | 2005 | 0.8532574 |  | 4.02 | 3.89 |  |  | 20 | 260 | 6 | KOH |  |  |  | 0
| P1 | Graphene | 2005 | 0.8532574 |  | 4.02 | 3.89 |  |  | 50 | 255 | 6 | KOH |  |  |  | 0
| P1 | Graphene | 438.7 | 1.27 | 5.03 | 4.76 |  |  |  | 1 | 481 | 2 | KOH |  |  | https://doi.org/10.1002/smll.201702570 | 10.1002/smll.201702570 | 58 | https://onlinelibrary.wiley.com/doi/abs/10.1002/smll.201702570 | High Performance of N-Doped Graphene with Bubble-like Textures for Supercapacitors
| P1 | Graphene | 438.7 | 1.27 | 5.03 | 4.76 |  |  |  | 2 | 404 | 2 | KOH |  |  |  | 0
| P1 | Graphene | 438.7 | 1.27 | 5.03 | 4.76 |  |  |  | 5 | 336 | 2 | KOH |  |  |  | 0
| P1 | Graphene | 438.7 | 1.27 | 5.03 | 4.76 |  |  |  | 10 | 289 | 2 | KOH |  |  |  | 0
| P1 | Graphene | 438.7 | 1.27 | 5.03 | 4.76 |  |  |  | 20 | 230 | 2 | KOH |  |  |  | 0
| P1 | Graphene | 438.7 | 1.27 | 5.03 | 4.76 |  |  |  | 1 | 436 | 1 | H2SO4 |  |  |  | 0
| P1 | Graphene | 438.7 | 1.27 | 5.03 | 4.76 |  |  |  | 2 | 340 | 1 | H2SO4 |  |  |  | 0
| P1 | Graphene | 438.7 | 1.27 | 5.03 | 4.76 |  |  |  | 5 | 286 | 1 | H2SO4 |  |  |  | 0
| P1 | Graphene | 438.7 | 1.27 | 5.03 | 4.76 |  |  |  | 10 | 253 | 1 | H2SO4 |  |  |  | 0
| P1 | Graphene | 438.7 | 1.27 | 5.03 | 4.76 |  |  |  | 20 | 218 | 1 | H2SO4 |  |  |  | 0
| P1 | Graphene | 108.6 | 0.95 |  | 5.53 |  |  |  | 1 | 127.5 | 2 | KOH |  |  |  | 0
| P1 | Graphene | 108.6 | 0.95 |  | 5.53 |  |  |  | 2 | 120 | 2 | KOH |  |  |  | 0
| P1 | Graphene | 108.6 | 0.95 |  | 5.53 |  |  |  | 5 | 110 | 2 | KOH |  |  |  | 0
| P1 | Graphene | 108.6 | 0.95 |  | 5.53 |  |  |  | 10 | 102.5 | 2 | KOH |  |  |  | 0
| P1 | Graphene | 108.6 | 0.95 |  | 5.53 |  |  |  | 20 | 90 | 2 | KOH |  |  |  | 0
| P1 | Graphene | 444.5 | 0.8440138 | 1.86 |  |  |  |  | 1 | 280 | 6 | KOH |  |  | https://doi.org/10.1021/nl2009058 | 10.1021/nl2009058 | 59 | https://pubs.acs.org/doi/10.1021/nl2009058 | Nitrogen-Doped Graphene for High-Performance Ultracapacitors and the Importance of Nitrogen-Doped Sites at Basal Planes
| P1 | Graphene | 444.5 | 0.8440138 | 1.86 |  |  |  |  | 10 | 222 | 6 | KOH |  |  |  | 0
| P1 | Graphene | 444.5 | 0.8440138 | 1.86 |  |  |  |  | 20 | 200 | 6 | KOH |  |  |  | 0
| P1 | Graphene | 444.5 | 0.8440138 | 1.86 |  |  |  |  | 30 | 175 | 6 | KOH |  |  |  | 0
| P1 | Graphene | 444.5 | 0.8440138 | 2.39 |  |  |  |  | 1 | 187 | 6 | KOH |  |  |  | 0
| P1 | Graphene | 444.5 | 0.8440138 | 2.39 |  |  |  |  | 10 | 162.5 | 6 | KOH |  |  |  | 0
| P1 | Graphene | 444.5 | 0.8440138 | 2.39 |  |  |  |  | 20 | 152 | 6 | KOH |  |  |  | 0
| P1 | Graphene | 444.5 | 0.8440138 | 2.39 |  |  |  |  | 30 | 150 | 6 | KOH |  |  |  | 0
| P1 | Graphene | 444.5 | 0.8440138 | 2.51 |  |  |  |  | 1 | 160 | 6 | KOH |  |  |  | 0
| P1 | Graphene | 444.5 | 0.8440138 | 2.51 |  |  |  |  | 10 | 137.5 | 6 | KOH |  |  |  | 0
| P1 | Graphene | 444.5 | 0.8440138 | 2.51 |  |  |  |  | 20 | 125 | 6 | KOH |  |  |  | 0
| P1 | Graphene | 444.5 | 0.8440138 | 2.51 |  |  |  |  | 30 | 112 | 6 | KOH |  |  |  | 0
| P1 | Graphene | 1484 | 0.8388715 | 5.74 |  |  |  |  | 0.2 | 262.5 | 1 | H2SO4 |  |  | https://doi.org/10.1016/j.carbon.2015.10.060 | 10.1016/j.carbon.2015.10.060 | 60 | https://www.sciencedirect.com/science/article/abs/pii/S0008622315303705 | In-situ synthesis of graphene/nitrogen-doped ordered mesoporous carbon nanosheet for supercapacitor application
| P1 | Graphene | 1484 | 0.8388715 | 5.74 |  |  |  |  | 5 | 250 | 1 | H2SO4 |  |  |  | 0
| P1 | Graphene | 1484 | 0.8388715 | 5.74 |  |  |  |  | 10 | 175 | 1 | H2SO4 |  |  |  | 0
| P1 | Graphene | 1484 | 0.8388715 | 5.74 |  |  |  |  | 15 | 153 | 1 | H2SO4 |  |  |  | 0
| P1 | Graphene | 1484 | 0.8388715 | 5.74 |  |  |  |  | 20 | 137.5 | 1 | H2SO4 |  |  |  | 0
| P1 | Graphene | 1569 | 0.8388715 | 6.25 |  |  |  |  | 0.2 | 325 | 1 | H2SO4 |  |  |  | 0
| P1 | Graphene | 1569 | 0.8388715 | 6.25 |  |  |  |  | 5 | 276 | 1 | H2SO4 |  |  |  | 0
| P1 | Graphene | 1569 | 0.8388715 | 6.25 |  |  |  |  | 10 | 270 | 1 | H2SO4 |  |  |  | 0
| P1 | Graphene | 1569 | 0.8388715 | 6.25 |  |  |  |  | 15 | 265 | 1 | H2SO4 |  |  |  | 0
| P1 | Graphene | 1569 | 0.8388715 | 6.25 |  |  |  |  | 20 | 262 | 1 | H2SO4 |  |  |  | 0
| P1 | Graphene | 198 | 0.98 | 1.3 | 11.9 | 0.2 |  |  | 0.5 | 298 | 6 | KOH |  |  | https://doi.org/10.1016/j.micromeso.2019.06.018 | 10.1016/j.micromeso.2019.06.018 | 61 | https://www.sciencedirect.com/science/article/abs/pii/S1387181119303993 | Hydrothermal synthesis of nitrogen, sulfur co-doped graphene and its high performance in supercapacitor and oxygen reduction reaction
| P1 | Graphene | 198 | 0.98 | 1.3 | 11.9 | 0.2 |  |  | 1 | 239 | 6 | KOH |  |  |  | 0
| P1 | Graphene | 198 | 0.98 | 1.3 | 11.9 | 0.2 |  |  | 2 | 212 | 6 | KOH |  |  |  | 0
| P1 | Graphene | 198 | 0.98 | 1.3 | 11.9 | 0.2 |  |  | 3 | 201 | 6 | KOH |  |  |  | 0
| P1 | Graphene | 198 | 0.98 | 1.3 | 11.9 | 0.2 |  |  | 5 | 194 | 6 | KOH |  |  |  | 0
| P1 | Graphene | 198 | 0.98 | 1.3 | 11.9 | 0.2 |  |  | 10 | 180 | 6 | KOH |  |  |  | 0
| P1 | Graphene | 260 | 0.99 | 1.5 | 11.5 | 0.3 |  |  | 0.5 | 431 | 6 | KOH |  |  |  | 0
| P1 | Graphene | 260 | 0.99 | 1.5 | 11.5 | 0.3 |  |  | 1 | 309 | 6 | KOH |  |  |  | 0
| P1 | Graphene | 260 | 0.99 | 1.5 | 11.5 | 0.3 |  |  | 2 | 263 | 6 | KOH |  |  |  | 0
| P1 | Graphene | 260 | 0.99 | 1.5 | 11.5 | 0.3 |  |  | 3 | 218 | 6 | KOH |  |  |  | 0
| P1 | Graphene | 260 | 0.99 | 1.5 | 11.5 | 0.3 |  |  | 5 | 206 | 6 | KOH |  |  |  | 0
| P1 | Graphene | 260 | 0.99 | 1.5 | 11.5 | 0.3 |  |  | 10 | 193 | 6 | KOH |  |  |  | 0
| P1 | Graphene | 238 | 0.99 | 1.6 | 10.7 | 0.3 |  |  | 0.5 | 303 | 6 | KOH |  |  |  | 0
| P1 | Graphene | 238 | 0.99 | 1.6 | 10.7 | 0.3 |  |  | 1 | 211 | 6 | KOH |  |  |  | 0
| P1 | Graphene | 238 | 0.99 | 1.6 | 10.7 | 0.3 |  |  | 2 | 182 | 6 | KOH |  |  |  | 0
| P1 | Graphene | 238 | 0.99 | 1.6 | 10.7 | 0.3 |  |  | 3 | 171 | 6 | KOH |  |  |  | 0
| P1 | Graphene | 238 | 0.99 | 1.6 | 10.7 | 0.3 |  |  | 5 | 164 | 6 | KOH |  |  |  | 0
| P1 | Graphene | 238 | 0.99 | 1.6 | 10.7 | 0.3 |  |  | 10 | 151 | 6 | KOH |  |  |  | 0
| P1 | Graphene | 95.9 | 1.08 | 0.92 |  | 0.82 |  |  | 0.5 | 164.4 | 6 | KOH |  |  | https://doi.org/10.1016/j.apsusc.2018.05.161 | 10.1016/j.apsusc.2018.05.161 | 62 | https://www.sciencedirect.com/science/article/pii/S0169433218314752 | Facile synthesis of functionalized graphene hydrogel for high performance supercapacitor with high volumetric capacitance and ultralong cycling stability
| P1 | Graphene | 95.9 | 1.08 | 0.92 |  | 0.82 |  |  | 50 | 100 | 6 | KOH |  |  |  | 0
| P1 | Graphene | 94.8 | 1.1 | 0.96 |  | 0.89 |  |  | 0.5 | 189.4 | 6 | KOH |  |  |  | 0
| P1 | Graphene | 94.8 | 1.1 | 0.96 |  | 0.89 |  |  | 50 | 102.5 | 6 | KOH |  |  |  | 0
| P1 | Graphene | 80 | 1.13 | 1.21 |  | 1.7 |  |  | 0.5 | 212.5 | 6 | KOH |  |  |  | 0
| P1 | Graphene | 80 | 1.13 | 1.21 |  | 1.7 |  |  | 50 | 125.63 | 6 | KOH |  |  |  | 0
| P1 | Graphene | 38.7 | 1.17 | 1.23 |  | 2.1 |  |  | 0.5 | 203.9 | 6 | KOH |  |  |  | 0
| P1 | Graphene | 38.7 | 1.17 | 1.23 |  | 2.1 |  |  | 50 | 124.8 | 6 | KOH |  |  |  | 0
| P1 | Graphene | 37.9 | 1.18 | 1.36 |  | 2.43 |  |  | 0.5 | 195.5 | 6 | KOH |  |  |  | 0
| P1 | Graphene | 37.9 | 1.18 | 1.36 |  | 2.43 |  |  | 50 | 118.8 | 6 | KOH |  |  |  | 0
| P1 | Graphene | 726.4 | 1.69 | 4.05 |  |  |  |  | 1 | 178 | 6 | KOH |  |  | https://doi.org/10.1016/j.carbon.2017.02.087 | 10.1016/j.carbon.2017.02.087 | 63 | https://www.sciencedirect.com/science/article/abs/pii/S0008622317302178 | Nitrogen-doped worm-like graphitized hierarchical porous carbon designed for enhancing area-normalized capacitance of electrical double layer supercapacitors
| P1 | Graphene | 726.4 | 1.69 | 4.05 |  |  |  |  | 5 | 164 | 6 | KOH |  |  |  | 0
| P1 | Graphene | 726.4 | 1.69 | 4.05 |  |  |  |  | 10 | 155 | 6 | KOH |  |  |  | 0
| P1 | Graphene | 726.4 | 1.69 | 4.05 |  |  |  |  | 20 | 147 | 6 | KOH |  |  |  | 0
| P1 | Graphene | 726.4 | 1.69 | 4.05 |  |  |  |  | 50 | 142 | 6 | KOH |  |  |  | 0
| P1 | Graphene | 851.3 | 1.99 | 6.46 |  |  |  |  | 1 | 114 | 6 | KOH |  |  |  | 0
| P1 | Graphene | 851.3 | 1.99 | 6.46 |  |  |  |  | 5 | 102 | 6 | KOH |  |  |  | 0
| P1 | Graphene | 851.3 | 1.99 | 6.46 |  |  |  |  | 10 | 95 | 6 | KOH |  |  |  | 0
| P1 | Graphene | 851.3 | 1.99 | 6.46 |  |  |  |  | 20 | 88 | 6 | KOH |  |  |  | 0
| P1 | Graphene | 851.3 | 1.99 | 6.46 |  |  |  |  | 50 | 78 | 6 | KOH |  |  |  | 0
| P1 | Graphene | 437.9 | 1.72 | 5.47 |  |  |  |  | 1 | 156 | 6 | KOH |  |  |  | 0
| P1 | Graphene | 437.9 | 1.72 | 5.47 |  |  |  |  | 5 | 138 | 6 | KOH |  |  |  | 0
| P1 | Graphene | 437.9 | 1.72 | 5.47 |  |  |  |  | 10 | 126 | 6 | KOH |  |  |  | 0
| P1 | Graphene | 437.9 | 1.72 | 5.47 |  |  |  |  | 20 | 118 | 6 | KOH |  |  |  | 0
| P1 | Graphene | 437.9 | 1.72 | 5.47 |  |  |  |  | 50 | 109 | 6 | KOH |  |  |  | 0
| P1 | Graphene | 173 | 0.92 | 8.2 | 20.4 |  |  |  | 1 | 120 | 1 | H2SO4 |  |  | https://doi.org/10.1016/j.est.2022.105299 | 10.1016/j.est.2022.105299 | 64 | https://www.sciencedirect.com/science/article/pii/S2352152X2201297X | Faradaic-active N-doped reduced graphene as electrode for supercapacitor with high-volumetric performances
| P1 | Graphene | 173 | 0.92 | 8.2 | 20.4 |  |  |  | 2 | 108 | 1 | H2SO4 |  |  |  | 0
| P1 | Graphene | 173 | 0.92 | 8.2 | 20.4 |  |  |  | 5 | 93 | 1 | H2SO4 |  |  |  | 0
| P1 | Graphene | 238 | 0.96 | 8.7 | 11.2 |  |  |  | 1 | 113 | 1 | H2SO4 |  |  |  | 0
| P1 | Graphene | 238 | 0.96 | 8.7 | 11.2 |  |  |  | 2 | 105 | 1 | H2SO4 |  |  |  | 0
| P1 | Graphene | 238 | 0.96 | 8.7 | 11.2 |  |  |  | 5 | 103 | 1 | H2SO4 |  |  |  | 0
| P1 | Graphene | 283 | 0.97 | 8.5 | 10.9 |  |  |  | 1 | 168 | 1 | H2SO4 |  |  |  | 0
| P1 | Graphene | 283 | 0.97 | 8.5 | 10.9 |  |  |  | 2 | 160 | 1 | H2SO4 |  |  |  | 0
| P1 | Graphene | 283 | 0.97 | 8.5 | 10.9 |  |  |  | 5 | 147 | 1 | H2SO4 |  |  |  | 0
| P1 | Graphene | 308.8 | 1.01 | 1.46 | 11.94 | 1.14 |  |  | 0.5 | 378 | 6 | KOH |  |  | https://doi.org/10.1016/j.apsusc.2021.150453 | 10.1016/j.apsusc.2021.150453 | 65 | https://www.sciencedirect.com/science/article/pii/S0169433221015257 | Sulfur and nitrogen co-doped three-dimensional graphene aerogels for high-performance supercapacitors: A head to head vertical bicyclic molecule both as pillaring agent and dopant
| P1 | Graphene | 308.8 | 1.01 | 1.46 | 11.94 | 1.14 |  |  | 1 | 352 | 6 | KOH |  |  |  | 0
| P1 | Graphene | 308.8 | 1.01 | 1.46 | 11.94 | 1.14 |  |  | 2 | 325 | 6 | KOH |  |  |  | 0
| P1 | Graphene | 308.8 | 1.01 | 1.46 | 11.94 | 1.14 |  |  | 5 | 308 | 6 | KOH |  |  |  | 0
| P1 | Graphene | 308.8 | 1.01 | 1.46 | 11.94 | 1.14 |  |  | 10 | 292 | 6 | KOH |  |  |  | 0
| P1 | Graphene | 410.2 | 1.03 | 2.19 | 9.14 | 3.71 |  |  | 0.5 | 448 | 6 | KOH |  |  |  | 0
| P1 | Graphene | 410.2 | 1.03 | 2.19 | 9.14 | 3.71 |  |  | 1 | 399 | 6 | KOH |  |  |  | 0
| P1 | Graphene | 410.2 | 1.03 | 2.19 | 9.14 | 3.71 |  |  | 2 | 372 | 6 | KOH |  |  |  | 0
| P1 | Graphene | 410.2 | 1.03 | 2.19 | 9.14 | 3.71 |  |  | 5 | 330 | 6 | KOH |  |  |  | 0
| P1 | Graphene | 410.2 | 1.03 | 2.19 | 9.14 | 3.71 |  |  | 10 | 300 | 6 | KOH |  |  |  | 0
| P1 | Graphene | 248.8 | 1.04 | 2.52 | 9.36 | 3.2 |  |  | 0.5 | 340 | 6 | KOH |  |  |  | 0
| P1 | Graphene | 248.8 | 1.04 | 2.52 | 9.36 | 3.2 |  |  | 1 | 302 | 6 | KOH |  |  |  | 0
| P1 | Graphene | 248.8 | 1.04 | 2.52 | 9.36 | 3.2 |  |  | 2 | 298 | 6 | KOH |  |  |  | 0
| P1 | Graphene | 248.8 | 1.04 | 2.52 | 9.36 | 3.2 |  |  | 5 | 276 | 6 | KOH |  |  |  | 0
| P1 | Graphene | 248.8 | 1.04 | 2.52 | 9.36 | 3.2 |  |  | 10 | 265 | 6 | KOH |  |  |  | 0
| P1 | Graphene | 162.4 | 1.87 |  | 15.34 | 0 |  |  | 0.5 | 40 | 6 | KOH |  |  | https://doi.org/10.1016/j.apsusc.2019.02.147 | 10.1016/j.apsusc.2019.02.147 | 66 | https://www.sciencedirect.com/science/article/pii/S016943321930488X | Outstanding long-term cycling stability of a sulfur-doped graphene electrode for supercapacitors obtained by post-tailoring the chemical states of doped-sulfur
| P1 | Graphene | 269.4 | 2.17 |  | 35.15 | 11.25 |  |  | 0.5 | 181.5 | 6 | KOH |  |  |  | 0
| P1 | Graphene | 271.1 | 2.18 |  | 25.01 | 7.92 |  |  | 0.5 | 209.3 | 6 | KOH |  |  |  | 0
| P1 | Graphene | 274.4 | 2.19 |  | 15.34 | 3.83 |  |  | 0.5 | 237 | 6 | KOH |  |  |  | 0
| P1 | Graphene | 280 | 2.32 |  | 15.07 | 3.42 |  |  | 0.5 | 253.2 | 6 | KOH |  |  |  | 0
| P1 | Graphene | 287.9 | 2.57 |  | 8.11 | 1.47 |  |  | 0.5 | 270.4 | 6 | KOH |  |  |  | 0
| P1 | Graphene | 649 | 1.02 | 4.12 | 8.21 |  |  |  | 0.5 | 199.5 | 6 | KOH |  |  | https://doi.org/10.1016/j.diamond.2022.109272 | 10.1016/j.diamond.2022.109272 | 67 | https://www.sciencedirect.com/science/article/pii/S092596352200454X | Nitrogen-doped carbon nanosheets derived from GO for enhancement of supercapacitor performance
| P1 | Graphene | 649 | 1.02 | 4.12 | 8.21 |  |  |  | 1 | 190 | 6 | KOH |  |  |  | 0
| P1 | Graphene | 649 | 1.02 | 4.12 | 8.21 |  |  |  | 2 | 174 | 6 | KOH |  |  |  | 0
| P1 | Graphene | 649 | 1.02 | 4.12 | 8.21 |  |  |  | 3 | 170 | 6 | KOH |  |  |  | 0
| P1 | Graphene | 649 | 1.02 | 4.12 | 8.21 |  |  |  | 4 | 166 | 6 | KOH |  |  |  | 0
| P1 | Graphene | 649 | 1.02 | 4.12 | 8.21 |  |  |  | 5 | 162 | 6 | KOH |  |  |  | 0
| P1 | Graphene | 649 | 1.02 | 4.12 | 8.21 |  |  |  | 20 | 151 | 6 | KOH |  |  |  | 0
| P1 | Graphene | 85 | 1 | 3.08 | 9.26 |  |  |  | 0.5 | 99 | 6 | KOH |  |  |  | 0
| P1 | Graphene | 85 | 1 | 3.08 | 9.26 |  |  |  | 1 | 95 | 6 | KOH |  |  |  | 0
| P1 | Graphene | 85 | 1 | 3.08 | 9.26 |  |  |  | 2 | 89 | 6 | KOH |  |  |  | 0
| P1 | Graphene | 85 | 1 | 3.08 | 9.26 |  |  |  | 3 | 83 | 6 | KOH |  |  |  | 0
| P1 | Graphene | 85 | 1 | 3.08 | 9.26 |  |  |  | 4 | 80.5 | 6 | KOH |  |  |  | 0
| P1 | Graphene | 85 | 1 | 3.08 | 9.26 |  |  |  | 5 | 79.8 | 6 | KOH |  |  |  | 0
| P1 | Graphene | 85 | 1 | 3.08 | 9.26 |  |  |  | 20 | 67 | 6 | KOH |  |  |  | 0
| P1 | Graphene | 1478 | 0.84 | 6.92 | 7.98 | 0.42 |  |  | 1 | 270 | 1 | H2SO4 |  |  | https://doi.org/10.1016/j.ijhydene.2020.09.161 | 10.1016/j.ijhydene.2020.09.161 | 68 | https://www.sciencedirect.com/science/article/pii/S0360319920336016#mmc1 | Large-scale single-step synthesis of wrinkled N–S doped 3D graphene like nanosheets from Tender palm shoots for high energy density supercapacitors
| P1 | Graphene | 1738 | 0.89 | 6.35 | 8.23 | 0.31 |  |  | 1 | 364 | 1 | H2SO4 |  |  |  | 0
| P1 | Graphene | 2095 | 0.41 | 5.05 | 8.94 | 0.23 |  |  | 1.5 | 529 | 1 | H2SO4 |  |  |  | 0
| P1 | Graphene | 2095 | 0.41 | 5.05 | 8.94 | 0.23 |  |  | 3 | 424.8 | 1 | H2SO4 |  |  |  | 0
| P1 | Graphene | 2095 | 0.41 | 5.05 | 8.94 | 0.23 |  |  | 6 | 420 | 1 | H2SO4 |  |  |  | 0
| P1 | Graphene | 2095 | 0.41 | 5.05 | 8.94 | 0.23 |  |  | 8 | 377.6 | 1 | H2SO4 |  |  |  | 0
| P1 | Graphene | 2095 | 0.41 | 5.05 | 8.94 | 0.23 |  |  | 30 | 347.5 | 1 | H2SO4 |  |  |  | 0
| P1 | Graphene | 830 | 0.97 | 8.4 | 9.2 |  |  |  | 0.2 | 223 | 6 | KOH |  |  | https://doi.org/10.1021/am5042065 | 10.1021/am5042065 | 69 | https://pubs.acs.org/doi/10.1021/am5042065 | Nitrogen-Doped Graphene Aerogels as Efficient Supercapacitor Electrodes and Gas Adsorbents
| P1 | Graphene | 830 | 0.97 | 8.4 | 9.2 |  |  |  | 0.5 | 216 | 6 | KOH |  |  |  | 0
| P1 | Graphene | 830 | 0.97 | 8.4 | 9.2 |  |  |  | 1 | 209 | 6 | KOH |  |  |  | 0
| P1 | Graphene | 830 | 0.97 | 8.4 | 9.2 |  |  |  | 3 | 205 | 6 | KOH |  |  |  | 0
| P1 | Graphene | 830 | 0.97 | 8.4 | 9.2 |  |  |  | 5 | 200 | 6 | KOH |  |  |  | 0
| P1 | Graphene | 830 | 0.97 | 8.4 | 9.2 |  |  |  | 10 | 176 | 6 | KOH |  |  |  | 0
| P1 | Graphene | 710 | 0.98 |  | 15.1 |  |  |  | 0.2 | 206 | 6 | KOH |  |  |  | 0
| P1 | Graphene | 710 | 0.98 |  | 15.1 |  |  |  | 0.5 | 203 | 6 | KOH |  |  |  | 0
| P1 | Graphene | 710 | 0.98 |  | 15.1 |  |  |  | 1 | 196 | 6 | KOH |  |  |  | 0
| P1 | Graphene | 710 | 0.98 |  | 15.1 |  |  |  | 3 | 183 | 6 | KOH |  |  |  | 0
| P1 | Graphene | 710 | 0.98 |  | 15.1 |  |  |  | 5 | 176 | 6 | KOH |  |  |  | 0
| P1 | Graphene | 710 | 0.98 |  | 15.1 |  |  |  | 10 | 160 | 6 | KOH |  |  |  | 0
| P1 | Graphene | 305.2 | 0.99 | 0.9 | 13.7 | 0.3 |  |  | 0.5 | 566 | 6 | KOH |  |  | https://doi.org/10.1038/srep09591 | 10.1038/srep09591 | 70 | https://www.nature.com/articles/srep09591 | Interaction between Nitrogen and Sulfur in Co-Doped Graphene and Synergetic Effect in Supercapacitor
| P1 | Graphene | 305.2 | 0.99 | 0.9 | 13.7 | 0.3 |  |  | 1 | 344 | 6 | KOH |  |  |  | 0
| P1 | Graphene | 305.2 | 0.99 | 0.9 | 13.7 | 0.3 |  |  | 2 | 280 | 6 | KOH |  |  |  | 0
| P1 | Graphene | 305.2 | 0.99 | 0.9 | 13.7 | 0.3 |  |  | 3 | 275 | 6 | KOH |  |  |  | 0
| P1 | Graphene | 305.2 | 0.99 | 0.9 | 13.7 | 0.3 |  |  | 5 | 262 | 6 | KOH |  |  |  | 0
| P1 | Graphene | 305.2 | 0.99 | 0.9 | 13.7 | 0.3 |  |  | 10 | 249 | 6 | KOH |  |  |  | 0
| P1 | Graphene | 361.1 | 1 | 0.3 | 14.2 |  |  |  | 0.5 | 371 | 6 | KOH |  |  |  | 0
| P1 | Graphene | 361.1 | 1 | 0.3 | 14.2 |  |  |  | 1 | 298 | 6 | KOH |  |  |  | 0
| P1 | Graphene | 361.1 | 1 | 0.3 | 14.2 |  |  |  | 2 | 250 | 6 | KOH |  |  |  | 0
| P1 | Graphene | 361.1 | 1 | 0.3 | 14.2 |  |  |  | 3 | 240 | 6 | KOH |  |  |  | 0
| P1 | Graphene | 361.1 | 1 | 0.3 | 14.2 |  |  |  | 5 | 234 | 6 | KOH |  |  |  | 0
| P1 | Graphene | 361.1 | 1 | 0.3 | 14.2 |  |  |  | 10 | 220 | 6 | KOH |  |  |  | 0
| P1 | Graphene | 322.4 | 1.03 |  | 13.4 | 0.1 |  |  | 0.5 | 282 | 6 | KOH |  |  |  | 0
| P1 | Graphene | 322.4 | 1.03 |  | 13.4 | 0.1 |  |  | 1 | 238 | 6 | KOH |  |  |  | 0
| P1 | Graphene | 322.4 | 1.03 |  | 13.4 | 0.1 |  |  | 2 | 222 | 6 | KOH |  |  |  | 0
| P1 | Graphene | 322.4 | 1.03 |  | 13.4 | 0.1 |  |  | 3 | 210 | 6 | KOH |  |  |  | 0
| P1 | Graphene | 322.4 | 1.03 |  | 13.4 | 0.1 |  |  | 5 | 201 | 6 | KOH |  |  |  | 0
| P1 | Graphene | 322.4 | 1.03 |  | 13.4 | 0.1 |  |  | 10 | 180 | 6 | KOH |  |  |  | 0
| P1 | Graphene | 285.1 | 1 | 0.7 | 14.9 | 0.2 |  |  | 0.5 | 385 | 6 | KOH |  |  |  | 0
| P1 | Graphene | 285.1 | 1 | 0.7 | 14.9 | 0.2 |  |  | 10 | 219 | 6 | KOH |  |  |  | 0
| P1 | Graphene | 156.9 | 1 | 1.3 | 12.3 | 3.2 |  |  | 0.5 | 263 | 6 | KOH |  |  |  | 0
| P1 | Graphene | 156.9 | 1 | 1.3 | 12.3 | 3.2 |  |  | 10 | 147 | 6 | KOH |  |  |  | 0
| P1 | Graphene | 187 | 1.47 | 1.64 | 10.1 | 0.74 |  |  | 0.5 | 202 | 6 | KOH |  |  | https://doi.org/10.1016/j.jpowsour.2017.02.011 | 10.1016/j.jpowsour.2017.02.011 | 71 | https://www.sciencedirect.com/science/article/pii/S0378775317301672#ec1 | Facile preparation of nitrogen/sulfur co-doped and hierarchical porous graphene hydrogel for high-performance electrochemical capacitor
| P1 | Graphene | 187 | 1.47 | 1.64 | 10.1 | 0.74 |  |  | 1 | 199 | 6 | KOH |  |  |  | 0
| P1 | Graphene | 187 | 1.47 | 1.64 | 10.1 | 0.74 |  |  | 2 | 199 | 6 | KOH |  |  |  | 0
| P1 | Graphene | 187 | 1.47 | 1.64 | 10.1 | 0.74 |  |  | 5 | 168 | 6 | KOH |  |  |  | 0
| P1 | Graphene | 187 | 1.47 | 1.64 | 10.1 | 0.74 |  |  | 10 | 154 | 6 | KOH |  |  |  | 0
| P1 | Graphene | 211 | 1.48 | 1.39 | 11.49 | 0.7 |  |  | 0.5 | 204 | 6 | KOH |  |  |  | 0
| P1 | Graphene | 211 | 1.48 | 1.39 | 11.49 | 0.7 |  |  | 1 | 200 | 6 | KOH |  |  |  | 0
| P1 | Graphene | 211 | 1.48 | 1.39 | 11.49 | 0.7 |  |  | 2 | 196 | 6 | KOH |  |  |  | 0
| P1 | Graphene | 211 | 1.48 | 1.39 | 11.49 | 0.7 |  |  | 5 | 174 | 6 | KOH |  |  |  | 0
| P1 | Graphene | 211 | 1.48 | 1.39 | 11.49 | 0.7 |  |  | 10 | 160 | 6 | KOH |  |  |  | 0
| P1 | Graphene | 252 | 1.51 | 1.96 | 13.22 | 0.97 |  |  | 0.5 | 251 | 6 | KOH |  |  |  | 0
| P1 | Graphene | 252 | 1.51 | 1.96 | 13.22 | 0.97 |  |  | 1 | 248 | 6 | KOH |  |  |  | 0
| P1 | Graphene | 252 | 1.51 | 1.96 | 13.22 | 0.97 |  |  | 2 | 242 | 6 | KOH |  |  |  | 0
| P1 | Graphene | 252 | 1.51 | 1.96 | 13.22 | 0.97 |  |  | 5 | 230 | 6 | KOH |  |  |  | 0
| P1 | Graphene | 252 | 1.51 | 1.96 | 13.22 | 0.97 |  |  | 10 | 225 | 6 | KOH |  |  |  | 0
| P1 | Graphene | 710 | 1.35 | 1.1 | 18.8 | 1.3 |  |  | 1 | 150 | 6 | KOH |  |  | https://doi.org/10.1016/j.jcis.2021.04.105 | 10.1016/j.jcis.2021.04.105 | 72 | https://www.sciencedirect.com/science/article/pii/S0021979721006159#m0005 | Nitrogen, sulfur co-doped hierarchical carbon encapsulated in graphene with “sphere-in-layer” interconnection for high-performance supercapacitor
| P1 | Graphene | 710 | 1.35 | 1.1 | 18.8 | 1.3 |  |  | 2 | 102 | 6 | KOH |  |  |  | 0
| P1 | Graphene | 710 | 1.35 | 1.1 | 18.8 | 1.3 |  |  | 3 | 62 | 6 | KOH |  |  |  | 0
| P1 | Graphene | 710 | 1.35 | 1.1 | 18.8 | 1.3 |  |  | 5 | 50 | 6 | KOH |  |  |  | 0
| P1 | Graphene | 710 | 1.35 | 1.1 | 18.8 | 1.3 |  |  | 10 | 38 | 6 | KOH |  |  |  | 0
| P1 | Graphene | 710 | 1.35 | 1.1 | 18.8 | 1.3 |  |  | 20 | 25 | 6 | KOH |  |  |  | 0
| P1 | Graphene | 396 | 1.03 | 2.4 | 16 |  |  |  | 1 | 140 | 6 | KOH |  |  |  | 0
| P1 | Graphene | 396 | 1.03 | 2.4 | 16 |  |  |  | 2 | 120 | 6 | KOH |  |  |  | 0
| P1 | Graphene | 396 | 1.03 | 2.4 | 16 |  |  |  | 3 | 113 | 6 | KOH |  |  |  | 0
| P1 | Graphene | 396 | 1.03 | 2.4 | 16 |  |  |  | 5 | 80 | 6 | KOH |  |  |  | 0
| P1 | Graphene | 396 | 1.03 | 2.4 | 16 |  |  |  | 10 | 65 | 6 | KOH |  |  |  | 0
| P1 | Graphene | 396 | 1.03 | 2.4 | 16 |  |  |  | 20 | 50 | 6 | KOH |  |  |  | 0
| P1 | Graphene | 1013 | 1.41 | 1.7 | 21 | 1.1 |  |  | 1 | 260 | 6 | KOH |  |  |  | 0
| P1 | Graphene | 1013 | 1.41 | 1.7 | 21 | 1.1 |  |  | 2 | 200 | 6 | KOH |  |  |  | 0
| P1 | Graphene | 1013 | 1.41 | 1.7 | 21 | 1.1 |  |  | 3 | 150 | 6 | KOH |  |  |  | 0
| P1 | Graphene | 1013 | 1.41 | 1.7 | 21 | 1.1 |  |  | 5 | 115 | 6 | KOH |  |  |  | 0
| P1 | Graphene | 1013 | 1.41 | 1.7 | 21 | 1.1 |  |  | 10 | 103 | 6 | KOH |  |  |  | 0
| P1 | Graphene | 1013 | 1.41 | 1.7 | 21 | 1.1 |  |  | 20 | 95 | 6 | KOH |  |  |  | 0
| P1 | Graphene | 1109 | 1.43 | 4.2 | 22.1 | 1.3 |  |  | 1 | 420 | 6 | KOH |  |  |  | 0
| P1 | Graphene | 1109 | 1.43 | 4.2 | 22.1 | 1.3 |  |  | 2 | 350 | 6 | KOH |  |  |  | 0
| P1 | Graphene | 1109 | 1.43 | 4.2 | 22.1 | 1.3 |  |  | 3 | 323 | 6 | KOH |  |  |  | 0
| P1 | Graphene | 1109 | 1.43 | 4.2 | 22.1 | 1.3 |  |  | 5 | 305 | 6 | KOH |  |  |  | 0
| P1 | Graphene | 1109 | 1.43 | 4.2 | 22.1 | 1.3 |  |  | 10 | 285 | 6 | KOH |  |  |  | 0
| P1 | Graphene | 1109 | 1.43 | 4.2 | 22.1 | 1.3 |  |  | 20 | 280 | 6 | KOH |  |  |  | 0
| P1 | Graphene | 1036 | 1.38 | 2.6 | 24.2 | 1.1 |  |  | 1 | 280 | 6 | KOH |  |  |  | 0
| P1 | Graphene | 1036 | 1.38 | 2.6 | 24.2 | 1.1 |  |  | 2 | 220 | 6 | KOH |  |  |  | 0
| P1 | Graphene | 1036 | 1.38 | 2.6 | 24.2 | 1.1 |  |  | 3 | 180 | 6 | KOH |  |  |  | 0
| P1 | Graphene | 1036 | 1.38 | 2.6 | 24.2 | 1.1 |  |  | 5 | 140 | 6 | KOH |  |  |  | 0
| P1 | Graphene | 1036 | 1.38 | 2.6 | 24.2 | 1.1 |  |  | 10 | 130 | 6 | KOH |  |  |  | 0
| P1 | Graphene | 1036 | 1.38 | 2.6 | 24.2 | 1.1 |  |  | 20 | 118 | 6 | KOH |  |  |  | 0
| P1 | Graphene | 85.76 | 1.06 |  | 31.49 |  |  |  | 0.3 | 184.9 | 6 | KOH |  |  | https://doi.org/10.1016/j.ijhydene.2022.07.244 | 10.1016/j.ijhydene.2022.07.244 | 73 | https://www.sciencedirect.com/science/article/pii/S0360319922033626#mmc1 | Nanocellulose/N, O co-doped graphene composite hydrogels for high gravimetric and volumetric performance symmetric supercapacitors
| P1 | Graphene | 85.76 | 1.06 |  | 31.49 |  |  |  | 0.5 | 180 | 6 | KOH |  |  |  | 0
| P1 | Graphene | 85.76 | 1.06 |  | 31.49 |  |  |  | 1 | 172 | 6 | KOH |  |  |  | 0
| P1 | Graphene | 85.76 | 1.06 |  | 31.49 |  |  |  | 2 | 165 | 6 | KOH |  |  |  | 0
| P1 | Graphene | 85.76 | 1.06 |  | 31.49 |  |  |  | 3 | 158 | 6 | KOH |  |  |  | 0
| P1 | Graphene | 85.76 | 1.06 |  | 31.49 |  |  |  | 5 | 150 | 6 | KOH |  |  |  | 0
| P1 | Graphene | 85.76 | 1.06 |  | 31.49 |  |  |  | 10 | 130 | 6 | KOH |  |  |  | 0
| P1 | Graphene | 147.31 | 0.97 | 1.1 | 15.36 |  |  |  | 0.3 | 221.9 | 6 | KOH |  |  |  | 0
| P1 | Graphene | 147.31 | 0.97 | 1.1 | 15.36 |  |  |  | 0.5 | 215 | 6 | KOH |  |  |  | 0
| P1 | Graphene | 147.31 | 0.97 | 1.1 | 15.36 |  |  |  | 1 | 210 | 6 | KOH |  |  |  | 0
| P1 | Graphene | 147.31 | 0.97 | 1.1 | 15.36 |  |  |  | 2 | 202 | 6 | KOH |  |  |  | 0
| P1 | Graphene | 147.31 | 0.97 | 1.1 | 15.36 |  |  |  | 3 | 192 | 6 | KOH |  |  |  | 0
| P1 | Graphene | 147.31 | 0.97 | 1.1 | 15.36 |  |  |  | 5 | 188 | 6 | KOH |  |  |  | 0
| P1 | Graphene | 147.31 | 0.97 | 1.1 | 15.36 |  |  |  | 10 | 178 | 6 | KOH |  |  |  | 0
| P1 | Graphene | 149.32 | 1.02 | 1.24 | 15.45 |  |  |  | 0.3 | 299.7 | 6 | KOH |  |  |  | 0
| P1 | Graphene | 149.32 | 1.02 | 1.24 | 15.45 |  |  |  | 0.5 | 288 | 6 | KOH |  |  |  | 0
| P1 | Graphene | 149.32 | 1.02 | 1.24 | 15.45 |  |  |  | 1 | 277 | 6 | KOH |  |  |  | 0
| P1 | Graphene | 149.32 | 1.02 | 1.24 | 15.45 |  |  |  | 2 | 265 | 6 | KOH |  |  |  | 0
| P1 | Graphene | 149.32 | 1.02 | 1.24 | 15.45 |  |  |  | 3 | 261 | 6 | KOH |  |  |  | 0
| P1 | Graphene | 149.32 | 1.02 | 1.24 | 15.45 |  |  |  | 5 | 255 | 6 | KOH |  |  |  | 0
| P1 | Graphene | 149.32 | 1.02 | 1.24 | 15.45 |  |  |  | 10 | 242 | 6 | KOH |  |  |  | 0
| P1 | Graphene | 155.99 | 1.03 | 1.35 | 16.9 |  |  |  | 0.3 | 257.5 | 6 | KOH |  |  |  | 0
| P1 | Graphene | 155.99 | 1.03 | 1.35 | 16.9 |  |  |  | 0.5 | 250 | 6 | KOH |  |  |  | 0
| P1 | Graphene | 155.99 | 1.03 | 1.35 | 16.9 |  |  |  | 1 | 239 | 6 | KOH |  |  |  | 0
| P1 | Graphene | 155.99 | 1.03 | 1.35 | 16.9 |  |  |  | 2 | 230 | 6 | KOH |  |  |  | 0
| P1 | Graphene | 155.99 | 1.03 | 1.35 | 16.9 |  |  |  | 3 | 227 | 6 | KOH |  |  |  | 0
| P1 | Graphene | 155.99 | 1.03 | 1.35 | 16.9 |  |  |  | 5 | 222 | 6 | KOH |  |  |  | 0
| P1 | Graphene | 155.99 | 1.03 | 1.35 | 16.9 |  |  |  | 10 | 208 | 6 | KOH |  |  |  | 0
| P1 | Graphene | 278.3 | 0.98 | 6.8 | 9.2 |  |  |  | 1 | 175 | 6 | KOH |  |  | https://doi.org/10.1016/j.carbon.2013.11.059 | 10.1016/j.carbon.2013.11.059 | 74 | https://journals.scholarsportal.info/details/00086223/v69icomplete/66_sreandrfesem.xml&sub=all | Simultaneous reduction, exfoliation, and nitrogen doping of graphene oxide via a hydrothermal reaction for energy storage electrode materials
| P1 | Graphene | 348.7 | 1.01 | 7 | 12.8 |  |  |  | 1 | 200 | 6 | KOH |  |  |  | 0
| P1 | Graphene | 412.3 | 1.15 | 10.1 | 9.6 |  |  |  | 1 | 290 | 6 | KOH |  |  |  | 0
| P1 | Graphene | 337 | 1.09 | 8.2 | 10.9 |  |  |  | 1 | 235 | 6 | KOH |  |  |  | 0
| P1 | Graphene | 263.5 | 1.03 | 7.9 | 10.2 |  |  |  | 1 | 228 | 6 | KOH |  |  |  | 0
| P1 | Graphene | 410.2 | 1.11 | 10 | 9.3 |  |  |  | 1 | 282 | 6 | KOH |  |  |  | 0
| P1 | Graphene | 398.8 | 1.12 | 10.1 | 10.6 |  |  |  | 1 | 272 | 6 | KOH |  |  |  | 0
| P1 | Graphene | 537 | 1.28 |  | 21.6 | 8.3 |  |  | 1 | 367 | 6 | KOH |  |  | https://doi.org/10.1039/C6TA10933K | 10.1039/C6TA10933K | 75 | https://pubs.rsc.org/en/content/articlelanding/2017/ta/c6ta10933k | Three dimensional cellular architecture of sulfur doped graphene: self-standing electrode for flexible supercapacitors, lithium ion and sodium ion batteries
| P1 | Graphene | 537 | 1.28 |  | 21.6 | 8.3 |  |  | 2 | 338 | 6 | KOH |  |  |  | 0
| P1 | Graphene | 537 | 1.28 |  | 21.6 | 8.3 |  |  | 5 | 283 | 6 | KOH |  |  |  | 0
| P1 | Graphene | 537 | 1.28 |  | 21.6 | 8.3 |  |  | 10 | 246 | 6 | KOH |  |  |  | 0
| P1 | Graphene | 187 | 1.09 |  | 19.27 | 2.2 |  |  | 1 | 210 | 6 | KOH |  |  |  | 0
| P1 | Graphene | 187 | 1.09 |  | 19.27 | 2.2 |  |  | 2 | 158 | 6 | KOH |  |  |  | 0
| P1 | Graphene | 187 | 1.09 |  | 19.27 | 2.2 |  |  | 5 | 138 | 6 | KOH |  |  |  | 0
| P1 | Graphene | 187 | 1.09 |  | 19.27 | 2.2 |  |  | 10 | 94 | 6 | KOH |  |  |  | 0
| P1 | Graphene | 676 | 1.02 |  |  | 26.56 |  |  | 1 | 480 | 6 | KOH |  |  | https://doi.org/10.1016/j.electacta.2019.04.079 | 10.1016/j.electacta.2019.04.079 | 76 | https://www.sciencedirect.com/science/article/pii/S0013468619307650 | Rapid construction of three-dimensional sulfur doped graphene supported by NiFeS2 interconnected networks as convenient electron/ion transport channels for flexible supercapacitors
| P1 | Graphene | 676 | 1.02 |  |  | 26.56 |  |  | 2 | 450 | 6 | KOH |  |  |  | 0
| P1 | Graphene | 676 | 1.02 |  |  | 26.56 |  |  | 5 | 390 | 6 | KOH |  |  |  | 0
| P1 | Graphene | 676 | 1.02 |  |  | 26.56 |  |  | 10 | 350 | 6 | KOH |  |  |  | 0
| P1 | Graphene | 676 | 1.02 |  |  | 26.56 |  |  | 15 | 301 | 6 | KOH |  |  |  | 0
| P1 | Graphene | 287 | 1.32 | 8.45 | 2.36 |  |  |  | 0.5 | 320 | 6 | KOH |  |  | https://doi.org/10.1016/j.cej.2020.127891 | 10.1016/j.cej.2020.127891 | 77 | https://www.sciencedirect.com/science/article/abs/pii/S1385894720340109 | Nitrogen-doped interpenetrating porous carbon/graphene networks for supercapacitor applications
| P1 | Graphene | 287 | 1.32 | 8.45 | 2.36 |  |  |  | 1 | 272 | 6 | KOH |  |  |  | 0
| P1 | Graphene | 287 | 1.32 | 8.45 | 2.36 |  |  |  | 5 | 210 | 6 | KOH |  |  |  | 0
| P1 | Graphene | 287 | 1.32 | 8.45 | 2.36 |  |  |  | 10 | 192 | 6 | KOH |  |  |  | 0
| P1 | Graphene | 287 | 1.32 | 8.45 | 2.36 |  |  |  | 20 | 110 | 6 | KOH |  |  |  | 0
| P1 | Graphene | 530 |  |  | 16.2 |  |  |  | 0.2 | 228 | 6 | KOH |  |  | https://doi.org/10.1016/j.apsusc.2016.12.060 | 10.1016/j.apsusc.2016.12.060 | 78 | https://www.sciencedirect.com/science/article/pii/S0169433216327775 | Nitrogen-doped reduced graphene oxide as electrode material for high rate supercapacitors
| P1 | Graphene | 354 |  | 13.4 | 9.4 |  |  |  | 0.2 | 239 | 6 | KOH |  |  |  | 0
| P1 | Graphene | 530 |  |  | 16.2 |  |  |  | 0.5 | 209 | 6 | KOH |  |  |  | 0
| P1 | Graphene | 354 |  | 13.4 | 9.4 |  |  |  | 0.5 | 235 | 6 | KOH |  |  |  | 0
| P1 | Graphene | 530 |  |  | 16.2 |  |  |  | 1 | 199 | 6 | KOH |  |  |  | 0
| P1 | Graphene | 354 |  | 13.4 | 9.4 |  |  |  | 1 | 231 | 6 | KOH |  |  |  | 0
| P1 | Graphene | 530 |  |  | 16.2 |  |  |  | 2 | 190 | 6 | KOH |  |  |  | 0
| P1 | Graphene | 354 |  | 13.4 | 9.4 |  |  |  | 2 | 228 | 6 | KOH |  |  |  | 0
| P1 | Graphene | 530 |  |  | 16.2 |  |  |  | 5 | 175 | 6 | KOH |  |  |  | 0
| P1 | Graphene | 354 |  | 13.4 | 9.4 |  |  |  | 5 | 220 | 6 | KOH |  |  |  | 0
| P1 | Graphene | 530 |  |  | 16.2 |  |  |  | 10 | 162 | 6 | KOH |  |  |  | 0
| P1 | Graphene | 354 |  | 13.4 | 9.4 |  |  |  | 10 | 214 | 6 | KOH |  |  |  | 0
| P1 | Graphene | 530 |  | 0 | 16.2 |  |  |  | 20 | 142 | 6 | KOH |  |  |  | 0
| P1 | Graphene | 354 |  | 13.4 | 9.4 |  |  |  | 20 | 209 | 6 | KOH |  |  |  | 0
| P1 | Graphene | 388 |  | 4.44 | 5.51 |  |  |  | 2 | 370 | 1 | KOH |  |  | https://doi.org/10.1016/j.jelechem.2020.114311 | 10.1016/j.jelechem.2020.114311 | 79 | https://www.sciencedirect.com/science/article/pii/S1572665720305385 | Facile and controllable synthesis N-doping porous Graphene for high-performance Supercapacitor
| P1 | Graphene | 388 |  | 4.44 | 5.51 |  |  |  | 3 | 325 | 1 | KOH |  |  |  | 0
| P1 | Graphene | 388 |  | 4.44 | 5.51 |  |  |  | 4 | 300 | 1 | KOH |  |  |  | 0
| P1 | Graphene | 388 |  | 4.44 | 5.51 |  |  |  | 5 | 290 | 1 | KOH |  |  |  | 0
| P1 | Graphene | 388 |  | 4.44 | 5.51 |  |  |  | 6 | 285 | 1 | KOH |  |  |  | 0
| P1 | Graphene | 388 |  | 4.44 | 5.51 |  |  |  | 8 | 270 | 1 | KOH |  |  |  | 0
| P1 | Graphene | 388 |  | 4.44 | 5.51 |  |  |  | 10 | 250 | 1 | KOH |  |  |  | 0
| P1 | Graphene | 244 |  | 1.32 | 3.68 |  |  |  | 0.5 | 350 | 1 | KOH |  |  |  | 0
| P1 | Graphene | 244 |  | 1.32 | 3.68 |  |  |  | 1 | 270 | 1 | KOH |  |  |  | 0
| P1 | Graphene | 244 |  | 1.32 | 3.68 |  |  |  | 2 | 175 | 1 | KOH |  |  |  | 0
| P1 | Graphene | 244 |  | 1.32 | 3.68 |  |  |  | 3 | 165 | 1 | KOH |  |  |  | 0
| P1 | Graphene | 244 |  | 1.32 | 3.68 |  |  |  | 4 | 150 | 1 | KOH |  |  |  | 0
| P1 | Graphene | 244 |  | 1.32 | 3.68 |  |  |  | 5 | 145 | 1 | KOH |  |  |  | 0
| P1 | Graphene | 244 |  | 1.32 | 3.68 |  |  |  | 6 | 130 | 1 | KOH |  |  |  | 0
| P1 | Graphene | 244 |  | 1.32 | 3.68 |  |  |  | 8 | 120 | 1 | KOH |  |  |  | 0
| P1 | Graphene | 244 |  | 1.32 | 3.68 |  |  |  | 10 | 110 | 1 | KOH |  |  |  | 0
| P1 | Graphene | 166 | 1 |  | 21.875 |  |  |  | 0.5 | 200 | 6 | KOH |  |  | https://doi.org/10.1016/j.electacta.2016.09.096 | 10.1016/j.electacta.2016.09.096 | 80 | https://www.sciencedirect.com/science/article/pii/S0013468616319971 | Three-dimensional Nitrogen-doped graphene as binder-free electrode materials for supercapacitors with high volumetric capacitance and the synergistic effect between nitrogen configuration and supercapacitive performance
| P1 | Graphene | 191.8 | 1.06 | 7.59 | 16.038 |  |  |  | 0.5 | 278.3 | 6 | KOH |  |  |  | 0
| P1 | Graphene | 196.8 | 1.02 | 7.71 | 16.01 |  |  |  | 0.5 | 334 | 6 | KOH |  |  |  | 0
| P1 | Graphene | 178.6 | 1.04 | 8.08 | 13.36 |  |  |  | 0.5 | 241.1 | 6 | KOH |  |  |  | 0
| P1 | Graphene | 196.8 | 1.02 | 4.58 | 13.53 |  |  |  | 0.5 | 204.8 | 6 | KOH |  |  |  | 0
| P1 | Graphene | 196.8 | 1.02 | 3.53 | 15.66 |  |  |  | 0.5 | 305 | 6 | KOH |  |  |  | 0
| P1 | Graphene | 196.8 | 1.02 | 2.5 | 19.42 |  |  |  | 0.5 | 173.9 | 6 | KOH |  |  |  | 0
| P1 | Graphene | 166 | 1 |  | 21.875 |  |  |  | 1 | 176.8707 | 6 | KOH |  |  |  | 0
| P1 | Graphene | 191.8 | 1.06 | 7.59 | 16.038 |  |  |  | 1 | 234.5324 | 6 | KOH |  |  |  | 0
| P1 | Graphene | 196.8 | 1.02 | 7.71 | 16.01 |  |  |  | 1 | 285.4962 | 6 | KOH |  |  |  | 0
| P1 | Graphene | 178.6 | 1.04 | 8.08 | 13.36 |  |  |  | 1 | 211.6788 | 6 | KOH |  |  |  | 0
| P1 | Graphene | 166 | 1 |  | 21.875 |  |  |  | 2 | 163.2653 | 6 | KOH |  |  |  | 0
| P1 | Graphene | 191.8 | 1.06 | 7.59 | 16.038 |  |  |  | 2 | 211.5108 | 6 | KOH |  |  |  | 0
| P1 | Graphene | 196.8 | 1.02 | 7.71 | 16.01 |  |  |  | 2 | 259.542 | 6 | KOH |  |  |  | 0
| P1 | Graphene | 178.6 | 1.04 | 8.08 | 13.36 |  |  |  | 2 | 200 | 6 | KOH |  |  |  | 0
| P1 | Graphene | 166 | 1 |  | 21.875 |  |  |  | 5 | 153.0612 | 6 | KOH |  |  |  | 0
| P1 | Graphene | 191.8 | 1.06 | 7.59 | 16.038 |  |  |  | 5 | 194.2446 | 6 | KOH |  |  |  | 0
| P1 | Graphene | 196.8 | 1.02 | 7.71 | 16.01 |  |  |  | 5 | 238.1679 | 6 | KOH |  |  |  | 0
| P1 | Graphene | 178.6 | 1.04 | 8.08 | 13.36 |  |  |  | 5 | 183.2117 | 6 | KOH |  |  |  | 0
| P1 | Graphene | 166 | 1 |  | 21.875 |  |  |  | 10 | 142.8571 | 6 | KOH |  |  |  | 0
| P1 | Graphene | 191.8 | 1.06 | 7.59 | 16.038 |  |  |  | 10 | 179.8561 | 6 | KOH |  |  |  | 0
| P1 | Graphene | 196.8 | 1.02 | 7.71 | 16.01 |  |  |  | 10 | 226.7176 | 6 | KOH |  |  |  | 0
| P1 | Graphene | 178.6 | 1.04 | 8.08 | 13.36 |  |  |  | 10 | 171.5328 | 6 | KOH |  |  |  | 0
| P1 | Graphene | 166 | 1 |  | 21.875 |  |  |  | 20 | 132.6531 | 6 | KOH |  |  |  | 0
| P1 | Graphene | 191.8 | 1.06 | 7.59 | 16.038 |  |  |  | 20 | 165.4676 | 6 | KOH |  |  |  | 0
| P1 | Graphene | 196.8 | 1.02 | 7.71 | 16.01 |  |  |  | 20 | 209.9237 | 6 | KOH |  |  |  | 0
| P1 | Graphene | 178.6 | 1.04 | 8.08 | 13.36 |  |  |  | 20 | 163.5036 | 6 | KOH |  |  |  | 0
| P1 | Graphene | 267.1 | 0.85 |  | 17.6 |  |  |  | 0.1 | 131 | 6 | KOH |  |  | https://doi.org/10.1016/j.jelechem.2020.114197 | 10.1016/j.jelechem.2020.114197 | 81 | https://www.sciencedirect.com/science/article/pii/S1572665720303805 | Preparation of high surface area nitrogen doped graphene for the assessment of morphologic properties and nitrogen content impacts on supercapacitors
| P1 | Graphene | 267.1 | 0.85 |  | 17.6 |  |  |  | 0.5 | 129 | 6 | KOH |  |  |  | 0
| P1 | Graphene | 267.1 | 0.85 |  | 17.6 |  |  |  | 1 | 125 | 6 | KOH |  |  |  | 0
| P1 | Graphene | 267.1 | 0.85 |  | 17.6 |  |  |  | 2 | 112 | 6 | KOH |  |  |  | 0
| P1 | Graphene | 267.1 | 0.85 |  | 17.6 |  |  |  | 5 | 87.5 | 6 | KOH |  |  |  | 0
| P1 | Graphene | 267.1 | 0.85 |  | 17.6 |  |  |  | 10 | 69 | 6 | KOH |  |  |  | 0
| P1 | Graphene | 278.5 | 0.38 |  | 3.04 |  |  |  | 0.1 | 170 | 6 | KOH |  |  |  | 0
| P1 | Graphene | 278.5 | 0.38 |  | 3.04 |  |  |  | 0.5 | 160 | 6 | KOH |  |  |  | 0
| P1 | Graphene | 278.5 | 0.38 |  | 3.04 |  |  |  | 1 | 150 | 6 | KOH |  |  |  | 0
| P1 | Graphene | 278.5 | 0.38 |  | 3.04 |  |  |  | 2 | 125 | 6 | KOH |  |  |  | 0
| P1 | Graphene | 278.5 | 0.38 |  | 3.04 |  |  |  | 5 | 102 | 6 | KOH |  |  |  | 0
| P1 | Graphene | 278.5 | 0.38 |  | 3.04 |  |  |  | 10 | 84 | 6 | KOH |  |  |  | 0
| P1 | Graphene | 353.1 | 0.46 | 1.1009 | 7.23 |  |  |  | 0.1 | 219 | 6 | KOH |  |  |  | 0
| P1 | Graphene | 353.1 | 0.46 | 1.1009 | 7.23 |  |  |  | 0.5 | 175 | 6 | KOH |  |  |  | 0
| P1 | Graphene | 353.1 | 0.46 | 1.1009 | 7.23 |  |  |  | 1 | 162 | 6 | KOH |  |  |  | 0
| P1 | Graphene | 353.1 | 0.46 | 1.1009 | 7.23 |  |  |  | 2 | 148 | 6 | KOH |  |  |  | 0
| P1 | Graphene | 353.1 | 0.46 | 1.1009 | 7.23 |  |  |  | 5 | 125 | 6 | KOH |  |  |  | 0
| P1 | Graphene | 353.1 | 0.46 | 1.1009 | 7.23 |  |  |  | 10 | 97 | 6 | KOH |  |  |  | 0
| P1 | Graphene | 462.1 | 0.54 | 1.87 | 7.68 |  |  |  | 0.1 | 279 | 6 | KOH |  |  |  | 0
| P1 | Graphene | 462.1 | 0.54 | 1.87 | 7.68 |  |  |  | 0.5 | 276 | 6 | KOH |  |  |  | 0
| P1 | Graphene | 462.1 | 0.54 | 1.87 | 7.68 |  |  |  | 1 | 222 | 6 | KOH |  |  |  | 0
| P1 | Graphene | 462.1 | 0.54 | 1.87 | 7.68 |  |  |  | 2 | 180 | 6 | KOH |  |  |  | 0
| P1 | Graphene | 462.1 | 0.54 | 1.87 | 7.68 |  |  |  | 5 | 150 | 6 | KOH |  |  |  | 0
| P1 | Graphene | 462.1 | 0.54 | 1.87 | 7.68 |  |  |  | 10 | 124 | 6 | KOH |  |  |  | 0
| P1 | Graphene | 407 | 0.77 | 2.4625 | 6.85 |  |  |  | 0.1 | 229 | 6 | KOH |  |  |  | 0
| P1 | Graphene | 407 | 0.77 | 2.4625 | 6.85 |  |  |  | 0.5 | 210 | 6 | KOH |  |  |  | 0
| P1 | Graphene | 407 | 0.77 | 2.4625 | 6.85 |  |  |  | 1 | 180 | 6 | KOH |  |  |  | 0
| P1 | Graphene | 407 | 0.77 | 2.4625 | 6.85 |  |  |  | 2 | 150 | 6 | KOH |  |  |  | 0
| P1 | Graphene | 407 | 0.77 | 2.4625 | 6.85 |  |  |  | 5 | 136 | 6 | KOH |  |  |  | 0
| P1 | Graphene | 407 | 0.77 | 2.4625 | 6.85 |  |  |  | 10 | 110 | 6 | KOH |  |  |  | 0
| P1 | Graphene | 175.9 | 1.142 | 9.69 | 6.36 | 1.2 |  |  | 1 | 323.8 | 6 | KOH |  |  | https://doi.org/10.1007/s10800-020-01404-5 | 10.1007/s10800-020-01404-5 | 82 | https://link.springer.com/article/10.1007/s10800-020-01404-5 | Nitrogen and sulfur co-doped hierarchical graphene hydrogel for high-performance electrode materials
| P1 | Graphene | 175.9 | 1.142 | 9.69 | 6.36 | 1.2 |  |  | 2 | 316.7 | 6 | KOH |  |  |  | 0
| P1 | Graphene | 175.9 | 1.142 | 9.69 | 6.36 | 1.2 |  |  | 5 | 305.3 | 6 | KOH |  |  |  | 0
| P1 | Graphene | 175.9 | 1.142 | 9.69 | 6.36 | 1.2 |  |  | 10 | 294.6 | 6 | KOH |  |  |  | 0
| P1 | Graphene | 175.9 | 1.142 | 9.69 | 6.36 | 1.2 |  |  | 20 | 286.3 | 6 | KOH |  |  |  | 0
| P1 | Graphene | 131.3 | 1.24 | 8.48 | 32.32 | 4.59 |  |  | 0.2 | 158 | 6 | KOH |  |  | https://doi.org/10.1016/j.electacta.2017.11.022 | 10.1016/j.electacta.2017.11.022 | 83 | https://www.sciencedirect.com/science/article/pii/S0013468617323733 | One-step radiolytic synthesis of heteroatom (N and S) co-doped graphene for supercapacitors
| P1 | Graphene | 131.3 | 1.24 | 8.48 | 32.32 | 4.59 |  |  | 0.5 | 149 | 6 | KOH |  |  |  | 0
| P1 | Graphene | 131.3 | 1.24 | 8.48 | 32.32 | 4.59 |  |  | 1 | 142 | 6 | KOH |  |  |  | 0
| P1 | Graphene | 131.3 | 1.24 | 8.48 | 32.32 | 4.59 |  |  | 5 | 132 | 6 | KOH |  |  |  | 0
| P1 | Graphene | 131.3 | 1.24 | 8.48 | 32.32 | 4.59 |  |  | 10 | 124 | 6 | KOH |  |  |  | 0
| P1 | Graphene | 284.8 | 1.27 | 10.28 | 27.56 | 3.86 |  |  | 0.2 | 167 | 6 | KOH |  |  |  | 0
| P1 | Graphene | 284.8 | 1.27 | 10.28 | 27.56 | 3.86 |  |  | 0.5 | 161 | 6 | KOH |  |  |  | 0
| P1 | Graphene | 284.8 | 1.27 | 10.28 | 27.56 | 3.86 |  |  | 1 | 154 | 6 | KOH |  |  |  | 0
| P1 | Graphene | 284.8 | 1.27 | 10.28 | 27.56 | 3.86 |  |  | 5 | 142 | 6 | KOH |  |  |  | 0
| P1 | Graphene | 284.8 | 1.27 | 10.28 | 27.56 | 3.86 |  |  | 10 | 133 | 6 | KOH |  |  |  | 0
| P1 | Graphene | 324.6 | 1.17 | 6.4 | 13.69 | 2.66 |  |  | 0.2 | 208 | 6 | KOH |  |  |  | 0
| P1 | Graphene | 324.6 | 1.17 | 6.4 | 13.69 | 2.66 |  |  | 0.5 | 198 | 6 | KOH |  |  |  | 0
| P1 | Graphene | 324.6 | 1.17 | 6.4 | 13.69 | 2.66 |  |  | 1 | 185 | 6 | KOH |  |  |  | 0
| P1 | Graphene | 324.6 | 1.17 | 6.4 | 13.69 | 2.66 |  |  | 5 | 177 | 6 | KOH |  |  |  | 0
| P1 | Graphene | 324.6 | 1.17 | 6.4 | 13.69 | 2.66 |  |  | 10 | 167 | 6 | KOH |  |  |  | 0
| P1 | Graphene | 259.5 | 1.25 | 4.88 | 6.79 | 2.08 |  |  | 0.2 | 132 | 6 | KOH |  |  |  | 0
| P1 | Graphene | 259.5 | 1.25 | 4.88 | 6.79 | 2.08 |  |  | 0.5 | 118 | 6 | KOH |  |  |  | 0
| P1 | Graphene | 259.5 | 1.25 | 4.88 | 6.79 | 2.08 |  |  | 1 | 112 | 6 | KOH |  |  |  | 0
| P1 | Graphene | 259.5 | 1.25 | 4.88 | 6.79 | 2.08 |  |  | 5 | 95 | 6 | KOH |  |  |  | 0
| P1 | Graphene | 259.5 | 1.25 | 4.88 | 6.79 | 2.08 |  |  | 10 | 85 | 6 | KOH |  |  |  | 0
| P1 | Graphene | 471.05 | 1.78 |  | 28.41 |  |  |  | 0.3 | 160 | 0.25 | H2SO4 |  |  | https://doi.org/10.1016/j.flatc.2018.10.001 | 10.1016/j.flatc.2018.10.001 | 84 | https://www.sciencedirect.com/science/article/pii/S2452262718300527 | Enhanced capacitance properties of nitrogen doped reduced graphene oxide obtained by simultaneous reduction and nitrogen doping
| P1 | Graphene | 274.44 | 1.76 | 1.65502 | 12.91 |  |  |  | 0.3 | 349 | 0.25 | H2SO4 |  |  |  | 0
| P1 | Graphene | 471.05 | 1.78 |  | 28.41 |  |  |  | 0.5 | 149 | 0.25 | H2SO4 |  |  |  | 0
| P1 | Graphene | 274.44 | 1.76 | 1.65502 | 12.91 |  |  |  | 0.5 | 332 | 0.25 | H2SO4 |  |  |  | 0
| P1 | Graphene | 471.05 | 1.78 |  | 28.41 |  |  |  | 0.7 | 140 | 0.25 | H2SO4 |  |  |  | 0
| P1 | Graphene | 274.44 | 1.76 | 1.65502 | 12.91 |  |  |  | 0.7 | 320 | 0.25 | H2SO4 |  |  |  | 0
| P1 | Graphene | 471.05 | 1.78 |  | 28.41 |  |  |  | 1 | 135 | 0.25 | H2SO4 |  |  |  | 0
| P1 | Graphene | 274.44 | 1.76 | 1.65502 | 12.91 |  |  |  | 1 | 306 | 0.25 | H2SO4 |  |  |  | 0
| P1 | Graphene | 471.05 | 1.78 |  | 28.41 |  |  |  | 2 | 124 | 0.25 | H2SO4 |  |  |  | 0
| P1 | Graphene | 274.44 | 1.76 | 1.65502 | 12.91 |  |  |  | 2 | 273 | 0.25 | H2SO4 |  |  |  | 0
| P1 | Graphene | 471.05 | 1.78 |  | 28.41 |  |  |  | 3 | 105 | 0.25 | H2SO4 |  |  |  | 0
| P1 | Graphene | 274.44 | 1.76 | 1.65502 | 12.91 |  |  |  | 3 | 249 | 0.25 | H2SO4 |  |  |  | 0
| P1 | Graphene | 471.05 | 1.78 |  | 28.41 |  |  |  | 4 | 93 | 0.25 | H2SO4 |  |  |  | 0
| P1 | Graphene | 274.44 | 1.76 | 1.65502 | 12.91 |  |  |  | 4 | 225 | 0.25 | H2SO4 |  |  |  | 0
| P1 | Graphene | 471.05 | 1.78 |  | 28.41 |  |  |  | 5 | 87 | 0.25 | H2SO4 |  |  |  | 0
| P1 | Graphene | 274.44 | 1.76 | 1.65502 | 12.91 |  |  |  | 5 | 206 | 0.25 | H2SO4 |  |  |  | 0
| P1 | Graphene | 282.3 | 1.06 | 1.26 | 10.01 | 1.16 |  |  | 0.5 | 327 | 6 | KOH |  |  | https://doi.org/10.1016/j.apsusc.2020.147022 | 10.1016/j.apsusc.2020.147022 | 85 | https://www.sciencedirect.com/science/article/pii/S0169433220317797 | Fabrication of N, S co-doped graphene aerogel for high-performance superca‐ pacitors: π-conjugated planar molecules as efficient dopants and pillared agents
| P1 | Graphene | 282.3 | 1.06 | 1.26 | 10.01 | 1.16 |  |  | 1 | 274 | 6 | KOH |  |  |  | 0
| P1 | Graphene | 282.3 | 1.06 | 1.26 | 10.01 | 1.16 |  |  | 2 | 263 | 6 | KOH |  |  |  | 0
| P1 | Graphene | 282.3 | 1.06 | 1.26 | 10.01 | 1.16 |  |  | 3 | 250 | 6 | KOH |  |  |  | 0
| P1 | Graphene | 282.3 | 1.06 | 1.26 | 10.01 | 1.16 |  |  | 5 | 246 | 6 | KOH |  |  |  | 0
| P1 | Graphene | 282.3 | 1.06 | 1.26 | 10.01 | 1.16 |  |  | 10 | 229 | 6 | KOH |  |  |  | 0
| P1 | Graphene | 282.3 | 1.06 | 1.26 | 10.01 | 1.16 |  |  | 20 | 212 | 6 | KOH |  |  |  | 0
| P1 | Graphene | 366 | 1.11 | 2.27 | 9.18 | 2.39 |  |  | 0.5 | 381 | 6 | KOH |  |  |  | 0
| P1 | Graphene | 366 | 1.11 | 2.27 | 9.18 | 2.39 |  |  | 1 | 321 | 6 | KOH |  |  |  | 0
| P1 | Graphene | 366 | 1.11 | 2.27 | 9.18 | 2.39 |  |  | 2 | 310 | 6 | KOH |  |  |  | 0
| P1 | Graphene | 366 | 1.11 | 2.27 | 9.18 | 2.39 |  |  | 3 | 307 | 6 | KOH |  |  |  | 0
| P1 | Graphene | 366 | 1.11 | 2.27 | 9.18 | 2.39 |  |  | 5 | 297 | 6 | KOH |  |  |  | 0
| P1 | Graphene | 366 | 1.11 | 2.27 | 9.18 | 2.39 |  |  | 10 | 280 | 6 | KOH |  |  |  | 0
| P1 | Graphene | 366 | 1.11 | 2.27 | 9.18 | 2.39 |  |  | 20 | 258 | 6 | KOH |  |  |  | 0
| P1 | Graphene | 257.8 | 1.08 | 1.52 | 8.75 | 1.91 |  |  | 0.5 | 320 | 6 | KOH |  |  |  | 0
| P1 | Graphene | 257.8 | 1.08 | 1.52 | 8.75 | 1.91 |  |  | 1 | 265 | 6 | KOH |  |  |  | 0
| P1 | Graphene | 257.8 | 1.08 | 1.52 | 8.75 | 1.91 |  |  | 2 | 251 | 6 | KOH |  |  |  | 0
| P1 | Graphene | 257.8 | 1.08 | 1.52 | 8.75 | 1.91 |  |  | 3 | 247 | 6 | KOH |  |  |  | 0
| P1 | Graphene | 257.8 | 1.08 | 1.52 | 8.75 | 1.91 |  |  | 5 | 227 | 6 | KOH |  |  |  | 0
| P1 | Graphene | 257.8 | 1.08 | 1.52 | 8.75 | 1.91 |  |  | 10 | 224 | 6 | KOH |  |  |  | 0
| P1 | Graphene | 257.8 | 1.08 | 1.52 | 8.75 | 1.91 |  |  | 20 | 200 | 6 | KOH |  |  |  | 0
| P1 | Graphene | 966 | 1.06 | 1.62 | 5.96 | 0.48 |  |  | 0.5 | 261 | 6 | KOH |  |  |  | 0
| P1 | Graphene | 966 | 1.06 | 1.62 | 5.96 | 0.48 |  |  | 1 | 194 | 6 | KOH |  |  |  | 0
| P1 | Graphene | 966 | 1.06 | 1.62 | 5.96 | 0.48 |  |  | 3 | 130 | 6 | KOH |  |  |  | 0
| P1 | Graphene | 966 | 1.06 | 1.62 | 5.96 | 0.48 |  |  | 5 | 119 | 6 | KOH |  |  |  | 0
| P1 | Graphene | 966 | 1.06 | 1.62 | 5.96 | 0.48 |  |  | 8 | 103 | 6 | KOH |  |  |  | 0
| P1 | Graphene | 1335 | 1.13 | 1.6 | 4.62 | 0.37 |  |  | 0.5 | 203 | 6 | KOH |  |  |  | 0
| P1 | Graphene | 1335 | 1.13 | 1.6 | 4.62 | 0.37 |  |  | 1 | 148 | 6 | KOH |  |  |  | 0
| P1 | Graphene | 1335 | 1.13 | 1.6 | 4.62 | 0.37 |  |  | 3 | 100 | 6 | KOH |  |  |  | 0
| P1 | Graphene | 1335 | 1.13 | 1.6 | 4.62 | 0.37 |  |  | 5 | 95 | 6 | KOH |  |  |  | 0
| P1 | Graphene | 1335 | 1.13 | 1.6 | 4.62 | 0.37 |  |  | 8 | 78 | 6 | KOH |  |  |  | 0
| P1 | Graphene | 1934.7 |  |  | 3.86 |  |  |  | 0.25 | 208 | 6 | KOH |  |  | https://doi.org/10.1016/j.cclet.2017.11.026 | 10.1016/j.cclet.2017.11.026 | 86 | https://www.sciencedirect.com/science/article/pii/S1001841717304953 | Sulfur-decorated nanomesh graphene for high-performance supercapacitors
| P1 | Graphene | 1919.1 |  |  | 3.24 | 0.64 |  |  | 0.25 | 234 | 6 | KOH |  |  |  | 0
| P1 | Graphene | 1790.3 |  |  | 4.07 | 1.13 |  |  | 0.25 | 257 | 6 | KOH |  |  |  | 0
| P1 | Graphene | 1630.9 |  |  | 6.35 | 2.37 |  |  | 0.25 | 183 | 6 | KOH |  |  |  | 0
| P1 | Graphene | 1934.7 |  |  | 3.86 |  |  |  | 0.5 | 195 | 6 | KOH |  |  |  | 0
| P1 | Graphene | 1919.1 |  |  | 3.24 | 0.64 |  |  | 0.5 | 218 | 6 | KOH |  |  |  | 0
| P1 | Graphene | 1790.3 |  |  | 4.07 | 1.13 |  |  | 0.5 | 241 | 6 | KOH |  |  |  | 0
| P1 | Graphene | 1630.9 |  |  | 6.35 | 2.37 |  |  | 0.5 | 153 | 6 | KOH |  |  |  | 0
| P1 | Graphene | 1934.7 |  |  | 3.86 |  |  |  | 1 | 189 | 6 | KOH |  |  |  | 0
| P1 | Graphene | 1919.1 |  |  | 3.24 | 0.64 |  |  | 1 | 207 | 6 | KOH |  |  |  | 0
| P1 | Graphene | 1790.3 |  |  | 4.07 | 1.13 |  |  | 1 | 234 | 6 | KOH |  |  |  | 0
| P1 | Graphene | 1630.9 |  |  | 6.35 | 2.37 |  |  | 1 | 167 | 6 | KOH |  |  |  | 0
| P1 | Graphene | 1934.7 |  |  | 3.86 |  |  |  | 2.5 | 180 | 6 | KOH |  |  |  | 0
| P1 | Graphene | 1919.1 |  |  | 3.24 | 0.64 |  |  | 2.5 | 199 | 6 | KOH |  |  |  | 0
| P1 | Graphene | 1790.3 |  |  | 4.07 | 1.13 |  |  | 2.5 | 223 | 6 | KOH |  |  |  | 0
| P1 | Graphene | 1630.9 |  |  | 6.35 | 2.37 |  |  | 2.5 | 160 | 6 | KOH |  |  |  | 0
| P1 | Graphene | 1934.7 |  |  | 3.86 |  |  |  | 5 | 177 | 6 | KOH |  |  |  | 0
| P1 | Graphene | 1919.1 |  |  | 3.24 | 0.64 |  |  | 5 | 195 | 6 | KOH |  |  |  | 0
| P1 | Graphene | 1790.3 |  |  | 4.07 | 1.13 |  |  | 5 | 219 | 6 | KOH |  |  |  | 0
| P1 | Graphene | 1630.9 |  |  | 6.35 | 2.37 |  |  | 5 | 158 | 6 | KOH |  |  |  | 0
| P1 | Graphene | 1934.7 |  |  | 3.86 |  |  |  | 10 | 172 | 6 | KOH |  |  |  | 0
| P1 | Graphene | 1919.1 |  |  | 3.24 | 0.64 |  |  | 10 | 190 | 6 | KOH |  |  |  | 0
| P1 | Graphene | 1790.3 |  |  | 4.07 | 1.13 |  |  | 10 | 214 | 6 | KOH |  |  |  | 0
| P1 | Graphene | 1630.9 |  |  | 6.35 | 2.37 |  |  | 10 | 156 | 6 | KOH |  |  |  | 0
| P1 | Graphene | 1934.7 |  |  | 3.86 |  |  |  | 25 | 171 | 6 | KOH |  |  |  | 0
| P1 | Graphene | 1919.1 |  |  | 3.24 | 0.64 |  |  | 25 | 179 | 6 | KOH |  |  |  | 0
| P1 | Graphene | 1790.3 |  |  | 4.07 | 1.13 |  |  | 25 | 210 | 6 | KOH |  |  |  | 0
| P1 | Graphene | 1630.9 |  |  | 6.35 | 2.37 |  |  | 25 | 155 | 6 | KOH |  |  |  | 0
| P1 | Graphene | 106.3 | 1.01 |  | 12.88 |  |  |  | 1 | 160 | 1 | KOH |  |  | https://doi.org/10.1016/j.est.2021.102658 | 10.1016/j.est.2021.102658 | 87 | https://www.sciencedirect.com/science/article/pii/S2352152X21003972?via%3Dihub | Three-dimensional N/S Co-doped holey graphene oxide based hydrogel electrodes for high performance supercapacitors
| P1 | Graphene | 106.3 | 1.01 |  | 12.88 |  |  |  | 2 | 150 | 1 | KOH |  |  |  | 0
| P1 | Graphene | 106.3 | 1.01 |  | 12.88 |  |  |  | 5 | 140 | 1 | KOH |  |  |  | 0
| P1 | Graphene | 106.3 | 1.01 |  | 12.88 |  |  |  | 8 | 130 | 1 | KOH |  |  |  | 0
| P1 | Graphene | 106.3 | 1.01 |  | 12.88 |  |  |  | 10 | 127 | 1 | KOH |  |  |  | 0
| P1 | Graphene | 106.3 | 1.01 |  | 12.88 |  |  |  | 15 | 123 | 1 | KOH |  |  |  | 0
| P1 | Graphene | 106.3 | 1.01 |  | 12.88 |  |  |  | 20 | 118 | 1 | KOH |  |  |  | 0
| P1 | Graphene | 193.5 | 1.05 |  | 11.89 |  |  |  | 1 | 215 | 1 | KOH |  |  |  | 0
| P1 | Graphene | 193.5 | 1.05 |  | 11.89 |  |  |  | 2 | 200 | 1 | KOH |  |  |  | 0
| P1 | Graphene | 193.5 | 1.05 |  | 11.89 |  |  |  | 5 | 185 | 1 | KOH |  |  |  | 0
| P1 | Graphene | 193.5 | 1.05 |  | 11.89 |  |  |  | 8 | 178 | 1 | KOH |  |  |  | 0
| P1 | Graphene | 193.5 | 1.05 |  | 11.89 |  |  |  | 10 | 175 | 1 | KOH |  |  |  | 0
| P1 | Graphene | 193.5 | 1.05 |  | 11.89 |  |  |  | 15 | 173 | 1 | KOH |  |  |  | 0
| P1 | Graphene | 193.5 | 1.05 |  | 11.89 |  |  |  | 20 | 171 | 1 | KOH |  |  |  | 0
| P1 | Graphene | 129.2 | 1.33 | 4.25 | 11.2 | 2.69 |  |  | 1 | 315 | 1 | KOH |  |  |  | 0
| P1 | Graphene | 129.2 | 1.33 | 4.25 | 11.2 | 2.69 |  |  | 2 | 260 | 1 | KOH |  |  |  | 0
| P1 | Graphene | 129.2 | 1.33 | 4.25 | 11.2 | 2.69 |  |  | 5 | 223 | 1 | KOH |  |  |  | 0
| P1 | Graphene | 129.2 | 1.33 | 4.25 | 11.2 | 2.69 |  |  | 8 | 205 | 1 | KOH |  |  |  | 0
| P1 | Graphene | 129.2 | 1.33 | 4.25 | 11.2 | 2.69 |  |  | 10 | 200 | 1 | KOH |  |  |  | 0
| P1 | Graphene | 129.2 | 1.33 | 4.25 | 11.2 | 2.69 |  |  | 15 | 193 | 1 | KOH |  |  |  | 0
| P1 | Graphene | 129.2 | 1.33 | 4.25 | 11.2 | 2.69 |  |  | 20 | 190 | 1 | KOH |  |  |  | 0
| P1 | Graphene | 370.4 | 1.32 | 4.8 | 7.76 | 2.01 |  |  | 1 | 346 | 1 | KOH |  |  |  | 0
| P1 | Graphene | 370.4 | 1.32 | 4.8 | 7.76 | 2.01 |  |  | 2 | 302 | 1 | KOH |  |  |  | 0
| P1 | Graphene | 370.4 | 1.32 | 4.8 | 7.76 | 2.01 |  |  | 5 | 260 | 1 | KOH |  |  |  | 0
| P1 | Graphene | 370.4 | 1.32 | 4.8 | 7.76 | 2.01 |  |  | 8 | 242 | 1 | KOH |  |  |  | 0
| P1 | Graphene | 370.4 | 1.32 | 4.8 | 7.76 | 2.01 |  |  | 10 | 235 | 1 | KOH |  |  |  | 0
| P1 | Graphene | 370.4 | 1.32 | 4.8 | 7.76 | 2.01 |  |  | 15 | 215 | 1 | KOH |  |  |  | 0
| P1 | Graphene | 370.4 | 1.32 | 4.8 | 7.76 | 2.01 |  |  | 20 | 201 | 1 | KOH |  |  |  | 0
| P1 | Graphene | 261 | 0.92 |  | 14.03 | 3.47 |  |  | 5 | 285 | 3 | KOH |  |  | https://doi.org/10.1039/C5TA07963B | 10.1039/C5TA07963B | 88 | https://pubs.rsc.org/en/content/articlelanding/2016/ta/c5ta07963b | Simultaneous sulfur doping and exfoliation of graphene from graphite using electrochemical method for supercapacitor electrode materials
| P1 | Graphene | 261 | 0.92 |  | 14.03 | 3.47 |  |  | 3 | 320 | 3 | KOH |  |  |  | 0
| P1 | Graphene | 261 | 0.92 |  | 14.03 | 3.47 |  |  | 10 | 155 | 3 | KOH |  |  |  | 0
| P1 | Graphene | 109.07 | 1.21 | 5.32 | 8.76 |  |  |  | 1 | 359 | 6 | KOH |  |  |  | 0
| P1 | Graphene | 109.07 | 1.21 | 5.32 | 8.76 |  |  |  | 2 | 330 | 6 | KOH |  |  | https://doi.org/10.1016/j.apsusc.2020.146574 | 10.1016/j.apsusc.2020.146574 | 89 | https://www.sciencedirect.com/science/article/pii/S0169433220313313 | Plasma-assisted synthesis of pyrrolic-nitrogen doped reduced graphene oxide to enhance supercapacitor performance
| P1 | Graphene | 109.07 | 1.21 | 5.32 | 8.76 |  |  |  | 3 | 315 | 6 | KOH |  |  |  | 0
| P1 | Graphene | 109.07 | 1.21 | 5.32 | 8.76 |  |  |  | 4 | 300 | 6 | KOH |  |  |  | 0
| P1 | Graphene | 109.07 | 1.21 | 5.32 | 8.76 |  |  |  | 5 | 292 | 6 | KOH |  |  |  | 0
| P1 | Graphene | 109.07 | 1.21 | 5.32 | 8.76 |  |  |  | 10 | 280 | 6 | KOH |  |  |  | 0
| P1 | Graphene | 39.05 | 1.02 | 4.1631 | 9.39 |  |  |  | 1 | 280 | 6 | KOH |  |  |  | 0
| P1 | Graphene | 39.05 | 1.02 | 4.1631 | 9.39 |  |  |  | 2 | 225 | 6 | KOH |  |  |  | 0
| P1 | Graphene | 39.05 | 1.02 | 4.1631 | 9.39 |  |  |  | 3 | 220 | 6 | KOH |  |  |  | 0
| P1 | Graphene | 39.05 | 1.02 | 4.1631 | 9.39 |  |  |  | 4 | 220 | 6 | KOH |  |  |  | 0
| P1 | Graphene | 39.05 | 1.02 | 4.1631 | 9.39 |  |  |  | 5 | 215 | 6 | KOH |  |  |  | 0
| P1 | Graphene | 39.05 | 1.02 | 4.1631 | 9.39 |  |  |  | 10 | 203 | 6 | KOH |  |  |  | 0
| P1 | Graphene | 531.9 |  | 7.7 | 13.7 |  |  |  | 2 | 320 | 6 | KOH |  |  | https://doi.org/10.1016/j.electacta.2016.02.067 | 10.1016/j.electacta.2016.02.067 | 90 | https://www.sciencedirect.com/science/article/pii/S0013468616303000 | Three-dimensional nitrogen-doped graphene hydrogels prepared via hydrothermal synthesis as high-performance supercapacitor materials
| P1 | Graphene | 531.9 |  | 7.7 | 13.7 |  |  |  | 5 | 298.5 | 6 | KOH |  |  |  | 0
| P1 | Graphene | 531.9 |  | 7.7 | 13.7 |  |  |  | 10 | 239 | 6 | KOH |  |  |  | 0
| P1 | Graphene | 1888 | 1.86 | [5 empty] | 1 | 125.5 | 6 | KOH |  |  | https://doi.org/10.1016/j.cej.2018.11.171 | 10.1016/j.cej.2018.11.171 | 91 | https://www.sciencedirect.com/science/article/abs/pii/S1385894718324069 | Production of S-doped porous graphene via post-treatment with MgSO4 as sulphur source
| P1 | Graphene | 1866 | 2.01 |  |  | 0.97 |  |  | 1 | 119 | 6 | KOH |  |  |  | 0
| P1 | Graphene | 1697 | 2.03 |  |  | 1.2 |  |  | 1 | 137 | 6 | KOH |  |  |  | 0
| P1 | Graphene | 1639 | 1.93 |  |  | 0.87 |  |  | 1 | 124.5 | 6 | KOH |  |  |  | 0
| P1 | Graphene | 1866 | 2.01 |  |  | 0.97 |  |  | 2.5 | 118.8 | 6 | KOH |  |  |  | 0
| P1 | Graphene | 1697 | 2.03 |  |  | 1.2 |  |  | 2.5 | 131 | 6 | KOH |  |  |  | 0
| P1 | Graphene | 1639 | 1.93 |  |  | 0.87 |  |  | 2.5 | 121.5 | 6 | KOH |  |  |  | 0
| P1 | Graphene | 1866 | 2.01 |  |  | 0.97 |  |  | 5 | 112.5 | 6 | KOH |  |  |  | 0
| P1 | Graphene | 1697 | 2.03 |  |  | 1.2 |  |  | 5 | 126 | 6 | KOH |  |  |  | 0
| P1 | Graphene | 1639 | 1.93 |  |  | 0.87 |  |  | 5 | 119 | 6 | KOH |  |  |  | 0
| P1 | Graphene | 1866 | 2.01 |  |  | 0.97 |  |  | 10 | 106.5 | 6 | KOH |  |  |  | 0
| P1 | Graphene | 1697 | 2.03 |  |  | 1.2 |  |  | 10 | 121.5 | 6 | KOH |  |  |  | 0
| P1 | Graphene | 1639 | 1.93 |  |  | 0.87 |  |  | 10 | 118 | 6 | KOH |  |  |  | 0
| P1 | Graphene | 1866 | 2.01 |  |  | 0.97 |  |  | 25 | 98 | 6 | KOH |  |  |  | 0
| P1 | Graphene | 1697 | 2.03 |  |  | 1.2 |  |  | 25 | 110 | 6 | KOH |  |  |  | 0
| P1 | Graphene | 1639 | 1.93 |  |  | 0.87 |  |  | 25 | 114 | 6 | KOH |  |  |  | 0
| P1 | Graphene | 260 |  |  | 14.39 |  |  |  | 0.2 | 203 | 6 | KOH |  |  | https://doi.org/10.1039/C2RA01367C | 10.1039/C2RA01367C | 92 | https://pubs.rsc.org/en/content/articlelanding/2012/ra/c2ra01367c | Nitrogen-doped graphene with high nitrogen level via a one-step hydrothermal reaction of graphene oxide with urea for superior capacitive energy storage
| P1 | Graphene | 593 |  | 10.09 | 13.86 |  |  |  | 0.2 | 326 | 6 | KOH |  |  |  | 0
| P1 | Graphene | 502 |  | 4.96 | 14.02 |  |  |  | 0.2 | 238 | 6 | KOH |  |  |  | 0
| P1 | Graphene | 527 |  | 5.93 | 13.72 |  |  |  | 0.2 | 251 | 6 | KOH |  |  |  | 0
| P1 | Graphene | 571 |  | 9.5 | 11.81 |  |  |  | 0.2 | 276 | 6 | KOH |  |  |  | 0
| P1 | Graphene | 544 |  | 8.47 | 11.77 |  |  |  | 0.2 | 289 | 6 | KOH |  |  |  | 0
| P1 | Graphene | 373 |  | 6.36 | 15.91 |  |  |  | 0.2 | 254 | 6 | KOH
| P1 | Graphene | 460 |  | 7.84 | 14.4 |  |  |  | 0.2 | 286 | 6 | KOH |  |  |  | 0
| P1 | Graphene | 413 |  | 7.3 | 10.73 |  |  |  | 0.2 | 281 | 6 | KOH |  |  |  | 0
| P1 | Graphene | 260 |  |  | 14.39 |  |  |  | 1 | 169 | 6 | KOH
| P1 | Graphene | 593 |  | 10.09 | 13.86 |  |  |  | 1 | 269 | 6 | KOH |  |  |  | 0
| P1 | Graphene | 502 |  | 4.96 | 14.02 |  |  |  | 1 | 210 | 6 | KOH |  |  |  | 0
| P1 | Graphene | 527 |  | 5.93 | 13.72 |  |  |  | 1 | 216 | 6 | KOH |  |  |  | 0
| P1 | Graphene | 571 |  | 9.5 | 11.81 |  |  |  | 1 | 239 | 6 | KOH
| P1 | Graphene | 544 |  | 8.47 | 11.77 |  |  |  | 1 | 250 | 6 | KOH |  |  |  | 0
| P1 | Graphene | 373 |  | 6.36 | 15.91 |  |  |  | 1 | 193 | 6 | KOH |  |  |  | 0
| P1 | Graphene | 460 |  | 7.84 | 14.4 |  |  |  | 1 | 222 | 6 | KOH |  |  |  | 0
| P1 | Graphene | 413 |  | 7.3 | 10.73 |  |  |  | 1 | 207 | 6 | KOH |  |  |  | 0